## Sheet1
Fe (at%) | Ni (at%) | Co (at%) | Coercivity (A/m)
33.15 | 39.95 | 26.91 | 79.58
31.72 | 41.65 | 26.62 | 79.58
26.69 | 50.66 | 22.65 | 79.58
59.36 | 31.98 | 8.67 | 79.58
58.74 | 32.05 | 9.21 | 79.58
58.13 | 32.12 | 9.75 | 79.58
57.51 | 32.19 | 10.3 | 79.58
56.93 | 32.19 | 10.88 | 79.58
56.32 | 32.26 | 11.42 | 79.58
55.73 | 32.27 | 12 | 79.58
55.12 | 32.34 | 12.54 | 79.58
54.5 | 32.41 | 13.09 | 79.58
53.92 | 32.41 | 13.66 | 79.58
53.31 | 32.49 | 14.21 | 79.58
52.69 | 32.56 | 14.75 | 79.58
52.11 | 32.56 | 15.33 | 79.58
51.49 | 32.63 | 15.87 | 79.58
50.91 | 32.64 | 16.45 | 79.58
50.33 | 32.64 | 17.03 | 79.58
49.75 | 32.64 | 17.61 | 79.58
49.17 | 32.64 | 18.19 | 79.58
48.55 | 32.72 | 18.73 | 79.58
47.97 | 32.72 | 19.31 | 79.58
47.39 | 32.72 | 19.89 | 79.58
46.81 | 32.73 | 20.47 | 79.58
46.26 | 32.66 | 21.08 | 79.58
45.68 | 32.66 | 21.66 | 79.58
45.1 | 32.67 | 22.24 | 79.58
44.48 | 32.74 | 22.78 | 79.58
43.87 | 32.81 | 23.32 | 79.58
43.22 | 32.95 | 23.83 | 79.58
42.57 | 33.09 | 24.34 | 79.58
41.92 | 33.23 | 24.85 | 79.58
41.2 | 33.51 | 25.29 | 79.58
42.23 | 33.3 | 24.47 | 79.58
41.58 | 33.44 | 24.98 | 79.58
40.9 | 33.64 | 25.46 | 79.58
40.19 | 33.92 | 25.9 | 79.58
39.37 | 34.4 | 26.23 | 79.58
38.55 | 34.88 | 26.57 | 79.58
37.66 | 35.5 | 26.84 | 79.58
36.85 | 35.98 | 27.17 | 79.58
36.94 | 36.25 | 26.8 | 79.58
36.13 | 36.73 | 27.14 | 79.58
35.04 | 37.76 | 27.2 | 79.58
34.09 | 38.51 | 27.4 | 79.58
34.35 | 38.44 | 27.2 | 79.58
33 | 40.01 | 26.99 | 79.58
31.77 | 41.31 | 26.91 | 79.58
31.04 | 42.68 | 26.28 | 79.58
30.08 | 44.05 | 25.88 | 79.58
29.08 | 45.82 | 25.1 | 79.58
27.9 | 47.87 | 24.23 | 79.58
27.12 | 49.44 | 23.44 | 79.58
26.2 | 51.89 | 21.91 | 79.58
25.88 | 52.78 | 21.34 | 79.58
26.18 | 52.16 | 21.66 | 79.58
26.62 | 51.28 | 22.1 | 79.58
23.68 | 56.06 | 20.27 | 79.58
25.05 | 54.21 | 20.74 | 79.58
23.06 | 57.9 | 19.05 | 79.58
18.17 | 65.68 | 16.15 | 79.58
16.4 | 68.07 | 15.52 | 79.58
14.88 | 69.99 | 15.14 | 79.58
20.38 | 62.61 | 17.01 | 79.58
18.69 | 64.86 | 16.45 | 79.58
16.96 | 67.18 | 15.86 | 79.58
14.75 | 70.12 | 15.12 | 79.58
13.5 | 71.49 | 15.01 | 79.58
12.14 | 73.06 | 14.8 | 79.58
10.92 | 74.36 | 14.72 | 79.58
9.8 | 75.46 | 14.75 | 79.58
8.64 | 76.62 | 14.74 | 79.58
7.55 | 77.65 | 14.8 | 79.58
7.25 | 78.26 | 14.49 | 79.58
6.26 | 79.08 | 14.65 | 79.58
4.97 | 80.52 | 14.51 | 79.58
3.82 | 81.68 | 14.5 | 79.58
3.23 | 82.64 | 14.13 | 79.58
1.77 | 84.42 | 13.81 | 79.58
60.55 | 31.56 | 7.89 | 79.58
59.9 | 31.7 | 8.4 | 79.58
0.63 | 85.99 | 13.38 | 79.58
1.25 | 85.14 | 13.61 | 79.58
2.53 | 83.47 | 14.01 | 79.58
4.43 | 81.08 | 14.48 | 79.58
5.71 | 79.69 | 14.6 | 79.58
8.12 | 77.16 | 14.72 | 79.58
9.26 | 76.05 | 14.69 | 79.58
10.4 | 74.89 | 14.71 | 79.58
11.63 | 73.68 | 14.69 | 79.58
12.88 | 72.27 | 14.85 | 79.58
14.16 | 70.79 | 15.05 | 79.58
15.5 | 69.23 | 15.27 | 79.58
15.97 | 68.63 | 15.39 | 79.58
17.64 | 66.41 | 15.95 | 79.58
19.27 | 64.16 | 16.57 | 79.58
19.75 | 63.37 | 16.87 | 79.58
20.87 | 61.71 | 17.42 | 79.58
21.37 | 60.78 | 17.85 | 79.58
21.91 | 59.76 | 18.33 | 79.58
22.3 | 59.09 | 18.61 | 79.58
23.45 | 57.01 | 19.54 | 79.58
24.45 | 55.14 | 20.41 | 79.58
25.26 | 53.42 | 21.32 | 79.58
28.63 | 46.76 | 24.61 | 79.58
27.56 | 48.66 | 23.79 | 79.58
29.62 | 44.89 | 25.5 | 79.58
30.58 | 43.34 | 26.08 | 79.58
32.43 | 40.74 | 26.83 | 79.58
33.69 | 39.19 | 27.12 | 79.58
35.62 | 37.2 | 27.18 | 79.58
70.02 | 29.95 | 0.03 | 79.58
69.56 | 29.88 | 0.56 | 79.58
68.81 | 29.93 | 1.26 | 79.58
68.21 | 29.98 | 1.81 | 79.58
67.6 | 30.03 | 2.37 | 79.58
66.9 | 30.17 | 2.93 | 79.58
66.16 | 30.36 | 3.48 | 79.58
65.2 | 30.55 | 4.25 | 79.58
64.28 | 30.81 | 4.91 | 79.58
63.3 | 31 | 5.7 | 79.58
62.47 | 31.26 | 6.27 | 79.58
61.6 | 31.38 | 7.02 | 79.58
61.03 | 31.43 | 7.55 | 79.58
97.05 | 2.9 | 0.05 | 79.58
97.01 | 2.46 | 0.52 | 79.58
97.14 | 1.82 | 1.05 | 79.58
97.3 | 1.21 | 1.49 | 79.58
97.61 | 0.61 | 1.77 | 79.58
95.61 | 4.34 | 0.05 | 159.16
95.56 | 4.02 | 0.43 | 159.16
95.37 | 3.6 | 1.03 | 159.16
95.26 | 2.96 | 1.79 | 159.16
95.22 | 2.31 | 2.47 | 159.16
95.32 | 1.71 | 2.97 | 159.16
95.34 | 1.06 | 3.59 | 159.16
95.46 | 0.46 | 4.07 | 159.16
95.61 | 0.09 | 4.3 | 159.16
63.13 | 0.07 | 36.8 | 159.16
62.7 | 0.34 | 36.95 | 159.16
62.01 | 0.67 | 37.32 | 159.16
61.07 | 1.02 | 37.91 | 159.16
60.26 | 1.26 | 38.48 | 159.16
59.61 | 1.35 | 39.04 | 159.16
58.97 | 1.45 | 39.58 | 159.16
58.32 | 1.41 | 40.27 | 159.16
57.61 | 1.3 | 41.09 | 159.16
56.75 | 1.12 | 42.13 | 159.16
56.2 | 0.89 | 42.91 | 159.16
57.18 | 1.21 | 41.61 | 159.16
55.54 | 0.66 | 43.8 | 159.16
55.17 | 0.39 | 44.45 | 159.16
55.02 | 0.04 | 44.93 | 159.16
67.85 | 29 | 3.15 | 159.16
67.26 | 29.01 | 3.73 | 159.16
66.65 | 29.08 | 4.27 | 159.16
66.03 | 29.15 | 4.82 | 159.16
65.49 | 29.08 | 5.43 | 159.16
64.87 | 29.16 | 5.97 | 159.16
64.29 | 29.16 | 6.55 | 159.16
63.64 | 29.3 | 7.06 | 159.16
63.02 | 29.37 | 7.61 | 159.16
62.44 | 29.37 | 8.18 | 159.16
61.86 | 29.38 | 8.76 | 159.16
61.28 | 29.38 | 9.34 | 159.16
60.66 | 29.45 | 9.88 | 159.16
60.08 | 29.45 | 10.46 | 159.16
59.5 | 29.46 | 11.04 | 159.16
58.89 | 29.53 | 11.59 | 159.16
58.3 | 29.53 | 12.16 | 159.16
57.72 | 29.54 | 12.74 | 159.16
57.14 | 29.54 | 13.32 | 159.16
56.56 | 29.54 | 13.9 | 159.16
55.98 | 29.55 | 14.48 | 159.16
55.4 | 29.55 | 15.06 | 159.16
54.81 | 29.55 | 15.63 | 159.16
54.23 | 29.55 | 16.21 | 159.16
53.65 | 29.56 | 16.79 | 159.16
53.07 | 29.56 | 17.37 | 159.16
52.49 | 29.56 | 17.95 | 159.16
51.91 | 29.57 | 18.53 | 159.16
51.32 | 29.57 | 19.1 | 159.16
50.74 | 29.57 | 19.68 | 159.16
50.16 | 29.58 | 20.26 | 159.16
49.58 | 29.58 | 20.84 | 159.16
49 | 29.58 | 21.42 | 159.16
48.42 | 29.59 | 22 | 159.16
47.88 | 29.73 | 22.39 | 159.16
47.34 | 29.66 | 23 | 159.16
46.75 | 29.66 | 23.58 | 159.16
46.21 | 29.6 | 24.19 | 159.16
45.62 | 29.6 | 24.77 | 159.16
45.08 | 29.54 | 25.39 | 159.16
44.5 | 29.54 | 25.96 | 159.16
43.98 | 29.41 | 26.61 | 159.16
43.43 | 29.34 | 27.22 | 159.16
42.92 | 29.21 | 27.87 | 159.16
42.37 | 29.14 | 28.48 | 159.16
41.82 | 29.08 | 29.1 | 159.16
41.31 | 28.95 | 29.75 | 159.16
40.79 | 28.81 | 30.39 | 159.16
40.31 | 28.61 | 31.07 | 159.16
39.83 | 28.41 | 31.76 | 159.16
39.89 | 28.41 | 31.7 | 159.16
39.38 | 28.28 | 32.35 | 159.16
38.86 | 28.14 | 32.99 | 159.16
38.35 | 28.01 | 33.64 | 159.16
37.8 | 27.94 | 34.25 | 159.16
37.22 | 27.95 | 34.83 | 159.16
36.67 | 27.88 | 35.45 | 159.16
36.09 | 27.89 | 36.02 | 159.16
35.48 | 27.96 | 36.57 | 159.16
34.86 | 28.03 | 37.11 | 159.16
34.21 | 28.17 | 37.62 | 159.16
33.56 | 28.31 | 38.13 | 159.16
32.88 | 28.52 | 38.6 | 159.16
32.16 | 28.79 | 39.05 | 159.16
31.45 | 29.07 | 39.49 | 159.16
31.74 | 29.07 | 39.2 | 159.16
31.02 | 29.34 | 39.64 | 159.16
30.2 | 29.82 | 39.97 | 159.16
29.32 | 30.44 | 40.24 | 159.16
28.37 | 31.19 | 40.44 | 159.16
31.01 | 29.48 | 39.51 | 159.16
30.29 | 29.76 | 39.95 | 159.16
29.41 | 30.37 | 40.22 | 159.16
28.49 | 31.06 | 40.45 | 159.16
27.44 | 32.02 | 40.55 | 159.16
26.28 | 33.18 | 40.54 | 159.16
24.82 | 34.96 | 40.22 | 159.16
23.2 | 37.08 | 39.73 | 159.16
27.33 | 32.36 | 40.32 | 159.16
26.41 | 33.04 | 40.55 | 159.16
24.98 | 34.75 | 40.26 | 159.16
23.09 | 37.42 | 39.5 | 159.16
24.81 | 35.09 | 40.09 | 159.16
23.09 | 37.42 | 39.5 | 159.16
24.98 | 34.75 | 40.26 | 159.16
23.09 | 37.42 | 39.5 | 159.16
16.48 | 50.31 | 33.21 | 159.16
13.76 | 55.23 | 31.01 | 159.16
11.8 | 58.03 | 30.17 | 159.16
10.34 | 59.8 | 29.86 | 159.16
10.17 | 60.15 | 29.68 | 159.16
9.02 | 61.31 | 29.67 | 159.16
7.9 | 62.4 | 29.7 | 159.16
6.91 | 63.23 | 29.86 | 159.16
5.92 | 64.05 | 30.03 | 159.16
6.11 | 63.91 | 29.98 | 159.16
5.19 | 64.6 | 30.22 | 159.16
4.3 | 65.21 | 30.48 | 159.16
3.45 | 65.76 | 30.79 | 159.16
2.57 | 66.38 | 31.05 | 159.16
1.85 | 66.66 | 31.49 | 159.16
2.92 | 66.38 | 30.71 | 159.16
2.2 | 66.65 | 31.15 | 159.16
1.28 | 67.34 | 31.38 | 159.16
0.4 | 67.96 | 31.65 | 159.16
0.03 | 68.14 | 31.83 | 159.16
8.51 | 61.78 | 29.72 | 159.16
9.52 | 60.75 | 29.72 | 159.16
10.97 | 59.11 | 29.93 | 159.16
11.39 | 58.6 | 30.01 | 159.16
12.32 | 57.39 | 30.28 | 159.16
12.87 | 56.61 | 30.52 | 159.16
13.3 | 55.89 | 30.81 | 159.16
14.15 | 54.5 | 31.35 | 159.16
14.54 | 53.78 | 31.68 | 159.16
15.05 | 52.83 | 32.12 | 159.16
15.44 | 52.12 | 32.44 | 159.16
15.79 | 51.49 | 32.72 | 159.16
16.09 | 50.96 | 32.95 | 159.16
16.8 | 49.53 | 33.67 | 159.16
17.17 | 48.79 | 34.05 | 159.16
17.67 | 47.77 | 34.56 | 159.16
18.12 | 46.87 | 35.02 | 159.16
18.51 | 46.03 | 35.46 | 159.16
18.95 | 45.11 | 35.95 | 159.16
19.47 | 44.14 | 36.4 | 159.16
19.83 | 43.28 | 36.89 | 159.16
20.38 | 42.22 | 37.41 | 159.16
20.75 | 41.45 | 37.79 | 159.16
21.25 | 40.57 | 38.18 | 159.16
21.84 | 39.58 | 38.58 | 159.16
22.26 | 38.79 | 38.94 | 159.16
22.62 | 38.14 | 39.23 | 159.16
23.79 | 36.45 | 39.75 | 159.16
24.24 | 35.71 | 40.05 | 159.16
25.6 | 34 | 40.4 | 159.16
70.86 | 29.11 | 0.02 | 159.16
70.39 | 29.07 | 0.54 | 159.16
69.9 | 29.07 | 1.03 | 159.16
69.42 | 29.05 | 1.53 | 159.16
68.8 | 29.08 | 2.13 | 159.16
68.27 | 29.1 | 2.62 | 159.16
33.2 | 17.42 | 49.38 | 318.31
32.75 | 17.15 | 50.09 | 318.31
32.31 | 16.88 | 50.81 | 318.31
31.89 | 16.55 | 51.56 | 318.31
31.45 | 16.28 | 52.28 | 318.31
31.03 | 15.94 | 53.03 | 318.31
30.59 | 15.67 | 53.75 | 318.31
30.17 | 15.33 | 54.5 | 318.31
29.73 | 15.06 | 55.21 | 318.31
29.31 | 14.72 | 55.96 | 318.31
28.83 | 14.52 | 56.65 | 318.31
28.32 | 14.39 | 57.29 | 318.31
28.12 | 13.85 | 58.03 | 318.31
27.71 | 13.51 | 58.78 | 318.31
27.3 | 13.17 | 59.53 | 318.31
26.85 | 12.9 | 60.25 | 318.31
26.44 | 12.56 | 61 | 318.31
26.02 | 12.22 | 61.75 | 318.31
25.61 | 11.89 | 62.5 | 318.31
25.2 | 11.55 | 63.25 | 318.31
24.79 | 11.21 | 64 | 318.31
24.37 | 10.87 | 64.76 | 318.31
23.96 | 10.53 | 65.51 | 318.31
23.55 | 10.2 | 66.26 | 318.31
23.17 | 9.79 | 67.04 | 318.31
22.79 | 9.38 | 67.83 | 318.31
22.41 | 8.98 | 68.61 | 318.31
22 | 8.64 | 69.36 | 318.31
21.62 | 8.23 | 70.15 | 318.31
21.2 | 7.9 | 70.9 | 318.31
20.82 | 7.49 | 71.69 | 318.31
20.44 | 7.08 | 72.47 | 318.31
20.03 | 6.75 | 73.22 | 318.31
19.69 | 6.27 | 74.04 | 318.31
19.27 | 5.93 | 74.79 | 318.31
18.93 | 5.46 | 75.61 | 318.31
18.58 | 4.98 | 76.43 | 318.31
18.2 | 4.58 | 77.22 | 318.31
17.89 | 4.04 | 78.07 | 318.31
17.48 | 3.7 | 78.82 | 318.31
17 | 3.5 | 79.51 | 318.31
17.21 | 3.29 | 79.49 | 318.31
16.87 | 2.82 | 80.31 | 318.31
16.56 | 2.27 | 81.17 | 318.31
16.28 | 1.66 | 82.06 | 318.31
16 | 1.05 | 82.95 | 318.31
15.69 | 0.51 | 83.8 | 318.31
39.77 | 21.27 | 38.97 | 318.31
39.32 | 21 | 39.68 | 318.31
38.84 | 20.79 | 40.36 | 318.31
38.33 | 20.66 | 41.01 | 318.31
36.29 | 19.38 | 44.33 | 318.31
35.85 | 19.11 | 45.04 | 318.31
35.4 | 18.84 | 45.76 | 318.31
34.95 | 18.57 | 46.48 | 318.31
34.54 | 18.23 | 47.23 | 318.31
34.09 | 17.96 | 47.94 | 318.31
33.65 | 17.69 | 48.66 | 318.31
37.7 | 20.05 | 42.25 | 318.31
37.22 | 19.85 | 42.93 | 318.31
36.74 | 19.65 | 43.61 | 318.31
36.29 | 19.38 | 44.33 | 318.31
38.59 | 20.59 | 40.82 | 318.31
38.15 | 20.32 | 41.53 | 318.31
37.7 | 20.05 | 42.25 | 318.31
39.77 | 21.27 | 38.97 | 318.31
49.01 | 25.57 | 25.42 | 318.31
48.5 | 25.44 | 26.07 | 318.31
48.02 | 25.23 | 26.75 | 318.31
47.53 | 25.03 | 27.43 | 318.31
47.05 | 24.83 | 28.11 | 318.31
46.57 | 24.63 | 28.8 | 318.31
46.09 | 24.43 | 29.48 | 318.31
45.65 | 24.16 | 30.19 | 318.31
45.17 | 23.96 | 30.88 | 318.31
44.72 | 23.69 | 31.59 | 318.31
44.24 | 23.49 | 32.27 | 318.31
43.76 | 23.28 | 32.96 | 318.31
43.28 | 23.08 | 33.64 | 318.31
42.83 | 22.81 | 34.35 | 318.31
42.35 | 22.61 | 35.04 | 318.31
41.9 | 22.34 | 35.75 | 318.31
41.42 | 22.14 | 36.44 | 318.31
40.98 | 21.87 | 37.15 | 318.31
40.5 | 21.67 | 37.83 | 318.31
40.05 | 21.4 | 38.55 | 318.31
39.6 | 21.13 | 39.27 | 318.31
39.12 | 20.93 | 39.95 | 318.31
50.66 | 26.27 | 23.07 | 318.31
50.14 | 26.16 | 23.7 | 318.31
49.7 | 25.98 | 24.32 | 318.31
49.28 | 25.84 | 24.88 | 318.31
51.22 | 26.36 | 22.42 | 318.31
51.94 | 26.61 | 21.45 | 318.31
52.52 | 26.84 | 20.64 | 318.31
53.47 | 27.02 | 19.51 | 318.31
53.02 | 26.97 | 20.01 | 318.31
54.18 | 27.29 | 18.53 | 318.31
54.84 | 27.4 | 17.76 | 318.31
55.69 | 27.53 | 16.77 | 318.31
56.28 | 27.67 | 16.05 | 318.31
56.9 | 27.8 | 15.3 | 318.31
57.65 | 27.8 | 14.55 | 318.31
58.49 | 27.93 | 13.58 | 318.31
59.33 | 27.98 | 12.69 | 318.31
60.14 | 28.09 | 11.77 | 318.31
60.88 | 28.11 | 11.02 | 318.31
61.45 | 28.1 | 10.45 | 318.31
62 | 28.1 | 9.9 | 318.31
62.67 | 28.1 | 9.23 | 318.31
63.58 | 28.09 | 8.33 | 318.31
64.4 | 28.11 | 7.49 | 318.31
65.14 | 28.08 | 6.78 | 318.31
65.84 | 28.01 | 6.15 | 318.31
66.6 | 28.03 | 5.37 | 318.31
67.31 | 27.95 | 4.74 | 318.31
68.12 | 27.9 | 3.98 | 318.31
68.77 | 27.85 | 3.37 | 318.31
69.37 | 27.81 | 2.83 | 318.31
70.04 | 27.71 | 2.25 | 318.31
70.66 | 27.73 | 1.61 | 318.31
71.29 | 27.7 | 1.01 | 318.31
71.92 | 27.61 | 0.47 | 318.31
72.35 | 27.65 | 0 | 318.31
44.67 | 4.43 | 50.9 | 318.31
44.08 | 4.43 | 51.48 | 318.31
43.57 | 4.3 | 52.13 | 318.31
43.02 | 4.24 | 52.74 | 318.31
42.47 | 4.17 | 53.35 | 318.31
41.96 | 4.04 | 54 | 318.31
41.41 | 3.97 | 54.61 | 318.31
40.9 | 3.84 | 55.26 | 318.31
40.38 | 3.71 | 55.91 | 318.31
39.84 | 3.64 | 56.52 | 318.31
39.32 | 3.51 | 57.17 | 318.31
38.81 | 3.38 | 57.82 | 318.31
38.29 | 3.24 | 58.46 | 318.31
37.78 | 3.11 | 59.11 | 318.31
37.3 | 2.91 | 59.79 | 318.31
36.78 | 2.77 | 60.44 | 318.31
36.24 | 2.71 | 61.05 | 318.31
35.76 | 2.51 | 61.74 | 318.31
35.28 | 2.31 | 62.42 | 318.31
34.8 | 2.1 | 63.1 | 318.31
34.31 | 1.9 | 63.78 | 318.31
33.77 | 1.84 | 64.39 | 318.31
57.33 | 4.97 | 37.69 | 318.31
56.72 | 5.05 | 38.24 | 318.31
56.14 | 5.05 | 38.82 | 318.31
55.55 | 5.05 | 39.39 | 318.31
54.97 | 5.06 | 39.97 | 318.31
54.39 | 5.06 | 40.55 | 318.31
53.84 | 4.99 | 41.16 | 318.31
53.23 | 5.06 | 41.71 | 318.31
52.65 | 5.07 | 42.29 | 318.31
52.1 | 5 | 42.9 | 318.31
51.52 | 5.01 | 43.48 | 318.31
50.93 | 5.01 | 44.06 | 318.31
50.35 | 5.01 | 44.63 | 318.31
49.8 | 4.95 | 45.25 | 318.31
49.22 | 4.95 | 45.83 | 318.31
48.64 | 4.95 | 46.4 | 318.31
48.09 | 4.89 | 47.02 | 318.31
47.58 | 4.76 | 47.66 | 318.31
47 | 4.76 | 48.24 | 318.31
46.48 | 4.63 | 48.89 | 318.31
45.94 | 4.56 | 49.5 | 318.31
45.35 | 4.56 | 50.08 | 318.31
34.29 | 1.84 | 63.87 | 318.31
33.81 | 1.63 | 64.56 | 318.31
33.36 | 1.36 | 65.27 | 318.31
32.92 | 1.09 | 65.99 | 318.31
32.44 | 0.89 | 66.67 | 318.31
31.99 | 0.62 | 67.39 | 318.31
31.51 | 0.42 | 68.07 | 318.31
30.96 | 0.36 | 68.68 | 318.31
61.24 | 4.82 | 33.95 | 318.31
60.66 | 4.82 | 34.52 | 318.31
60.04 | 4.89 | 35.07 | 318.31
59.46 | 4.89 | 35.65 | 318.31
58.91 | 4.83 | 36.26 | 318.31
58.36 | 4.76 | 36.87 | 318.31
57.68 | 4.97 | 37.35 | 318.31
57.1 | 4.98 | 37.93 | 318.31
73.12 | 4.48 | 22.4 | 318.31
72.57 | 4.41 | 23.01 | 318.31
71.99 | 4.42 | 23.59 | 318.31
71.38 | 4.49 | 24.14 | 318.31
70.8 | 4.49 | 24.71 | 318.31
70.21 | 4.49 | 25.29 | 318.31
69.63 | 4.5 | 25.87 | 318.31
69.05 | 4.5 | 26.45 | 318.31
68.47 | 4.5 | 27.03 | 318.31
67.89 | 4.51 | 27.61 | 318.31
67.31 | 4.51 | 28.18 | 318.31
66.66 | 4.65 | 28.69 | 318.31
66.07 | 4.65 | 29.27 | 318.31
65.49 | 4.66 | 29.85 | 318.31
64.91 | 4.66 | 30.43 | 318.31
64.33 | 4.66 | 31.01 | 318.31
63.75 | 4.67 | 31.59 | 318.31
63.17 | 4.67 | 32.16 | 318.31
62.55 | 4.74 | 32.71 | 318.31
61.94 | 4.81 | 33.25 | 318.31
91.74 | 6.82 | 1.43 | 318.31
91.19 | 6.76 | 2.05 | 318.31
90.68 | 6.63 | 2.7 | 318.31
90.13 | 6.56 | 3.31 | 318.31
89.62 | 6.43 | 3.96 | 318.31
89.07 | 6.36 | 4.57 | 318.31
88.52 | 6.3 | 5.18 | 318.31
87.97 | 6.23 | 5.79 | 318.31
87.42 | 6.17 | 6.41 | 318.31
86.91 | 6.03 | 7.05 | 318.31
86.36 | 5.97 | 7.67 | 318.31
85.81 | 5.9 | 8.28 | 318.31
85.3 | 5.77 | 8.93 | 318.31
84.75 | 5.71 | 9.54 | 318.31
84.2 | 5.64 | 10.15 | 318.31
83.66 | 5.58 | 10.77 | 318.31
83.14 | 5.44 | 11.41 | 318.31
82.56 | 5.45 | 11.99 | 318.31
82.05 | 5.31 | 12.64 | 318.31
81.5 | 5.25 | 13.25 | 318.31
80.95 | 5.18 | 13.87 | 318.31
80.64 | 5.12 | 14.25 | 318.31
80.09 | 5.05 | 14.86 | 318.31
79.51 | 5.06 | 15.44 | 318.31
78.99 | 4.92 | 16.09 | 318.31
78.44 | 4.86 | 16.7 | 318.31
77.93 | 4.72 | 17.35 | 318.31
77.35 | 4.73 | 17.92 | 318.31
76.8 | 4.66 | 18.54 | 318.31
76.25 | 4.6 | 19.15 | 318.31
75.67 | 4.6 | 19.73 | 318.31
75.12 | 4.54 | 20.34 | 318.31
74.58 | 4.47 | 20.95 | 318.31
73.99 | 4.47 | 21.53 | 318.31
73.41 | 4.48 | 22.11 | 318.31
92.89 | 7.09 | 0.02 | 318.31
92.4 | 6.89 | 0.71 | 318.31
3.76 | 15.95 | 80.28 | 318.31
3.79 | 14.73 | 81.48 | 318.31
3.75 | 13.64 | 82.61 | 318.31
3.77 | 12.42 | 83.81 | 318.31
3.53 | 11.74 | 84.74 | 318.31
3.92 | 10.71 | 85.37 | 318.31
3.67 | 10.03 | 86.29 | 318.31
3.63 | 8.95 | 87.42 | 318.31
3.59 | 7.86 | 88.55 | 318.31
3.45 | 6.97 | 89.58 | 318.31
3.76 | 5.75 | 90.49 | 318.31
3.42 | 5.27 | 91.31 | 318.31
3.31 | 4.32 | 92.37 | 318.31
3.23 | 3.3 | 93.47 | 318.31
3.12 | 2.35 | 94.53 | 318.31
2.88 | 1.67 | 95.45 | 318.31
3.32 | 1.12 | 95.56 | 318.31
2.94 | 0.72 | 96.34 | 318.31
3.26 | 24.26 | 72.49 | 318.31
3.45 | 22.69 | 73.86 | 318.31
3.54 | 21.33 | 75.13 | 318.31
3.5 | 20.24 | 76.26 | 318.31
3.62 | 18.95 | 77.43 | 318.31
3 | 27.12 | 69.88 | 318.31
3.06 | 25.82 | 71.11 | 318.31
2.99 | 24.8 | 72.21 | 318.31
1.94 | 30.8 | 67.26 | 318.31
2.57 | 28.34 | 69.09 | 318.31
2.05 | 30.46 | 67.49 | 318.31
2.54 | 29.23 | 68.23 | 318.31
2.35 | 43.59 | 54.07 | 318.31
2.03 | 43.04 | 54.92 | 318.31
1.72 | 42.5 | 55.78 | 318.31
1.34 | 42.1 | 56.56 | 318.31
1.18 | 41.96 | 56.86 | 318.31
2.33 | 45.82 | 51.85 | 318.31
2.07 | 46.47 | 51.46 | 318.31
1.81 | 47.28 | 50.91 | 318.31
1.4 | 48.11 | 50.49 | 318.31
0.96 | 48.6 | 50.44 | 318.31
0.47 | 49.16 | 50.38 | 318.31
0.81 | 41.61 | 57.58 | 318.31
0.38 | 41.38 | 58.24 | 318.31
2.49 | 44.12 | 53.4 | 318.31
2.58 | 44.6 | 52.82 | 318.31
2.51 | 45.18 | 52.31 | 318.31
0.42 | 34 | 65.58 | 318.31
0.95 | 33.1 | 65.95 | 318.31
1.44 | 32.22 | 66.34 | 318.31
1.81 | 31.48 | 66.71 | 318.31
2.98 | 26.44 | 70.58 | 318.31
2.87 | 27.83 | 69.31 | 318.31
2.27 | 29.7 | 68.03 | 318.31
3.38 | 23.28 | 73.34 | 318.31
3.53 | 21.99 | 74.48 | 318.31
3.7 | 19.54 | 76.76 | 318.31
3.59 | 18.09 | 78.32 | 318.31
3.68 | 17.35 | 78.97 | 318.31
3.68 | 16.8 | 79.53 | 318.31
3.73 | 15.41 | 80.86 | 318.31
3.7 | 13.13 | 83.17 | 318.31
3.73 | 14.03 | 82.25 | 318.31
3.63 | 9.48 | 86.88 | 318.31
3.46 | 6.32 | 90.21 | 318.31
3.78 | 8.19 | 88.03 | 318.31
3.12 | 0.01 | 96.87 | 318.31
83.02 | 16.26 | 0.72 | 795.78
82.94 | 15.24 | 1.82 | 795.78
82.76 | 14.43 | 2.81 | 795.78
82.52 | 13.75 | 3.73 | 795.78
82.21 | 13.21 | 4.59 | 795.78
81.9 | 12.66 | 5.44 | 795.78
81.55 | 12.19 | 6.26 | 795.78
81.2 | 11.71 | 7.08 | 795.78
80.82 | 11.31 | 7.87 | 795.78
80.41 | 10.97 | 8.62 | 795.78
80.03 | 10.56 | 9.4 | 795.78
79.62 | 10.23 | 10.15 | 795.78
79.21 | 9.89 | 10.91 | 795.78
78.79 | 9.55 | 11.66 | 795.78
78.31 | 9.35 | 12.34 | 795.78
77.87 | 9.08 | 13.05 | 795.78
77.42 | 8.81 | 13.77 | 795.78
76.94 | 8.61 | 14.45 | 795.78
76.46 | 8.41 | 15.14 | 795.78
76.01 | 8.14 | 15.85 | 795.78
75.53 | 7.94 | 16.53 | 795.78
75.05 | 7.73 | 17.22 | 795.78
74.5 | 7.67 | 17.83 | 795.78
73.99 | 7.54 | 18.48 | 795.78
73.51 | 7.33 | 19.16 | 795.78
72.96 | 7.27 | 19.77 | 795.78
72.45 | 7.14 | 20.42 | 795.78
71.93 | 7 | 21.07 | 795.78
71.38 | 6.94 | 21.68 | 795.78
70.84 | 6.87 | 22.29 | 795.78
70.29 | 6.81 | 22.9 | 795.78
69.74 | 6.74 | 23.52 | 795.78
69.19 | 6.68 | 24.13 | 795.78
68.64 | 6.61 | 24.74 | 795.78
68.1 | 6.55 | 25.36 | 795.78
67.55 | 6.48 | 25.97 | 795.78
67 | 6.42 | 26.58 | 795.78
66.42 | 6.42 | 27.16 | 795.78
65.84 | 6.42 | 27.74 | 795.78
65.29 | 6.36 | 28.35 | 795.78
64.71 | 6.36 | 28.93 | 795.78
64.16 | 6.3 | 29.54 | 795.78
63.58 | 6.3 | 30.12 | 795.78
63 | 6.3 | 30.7 | 795.78
62.42 | 6.31 | 31.28 | 795.78
61.87 | 6.24 | 31.89 | 795.78
61.25 | 6.31 | 32.43 | 795.78
60.67 | 6.32 | 33.01 | 795.78
60.09 | 6.32 | 33.59 | 795.78
59.47 | 6.39 | 34.14 | 795.78
83.01 | 15.76 | 1.23 | 795.78
83.03 | 16.8 | 0.18 | 795.78
78.68 | 18.94 | 2.38 | 795.78
78.16 | 18.81 | 3.03 | 795.78
71.99 | 26.6 | 1.41 | 795.78
71.38 | 26.67 | 1.95 | 795.78
70.76 | 26.74 | 2.5 | 795.78
70.15 | 26.81 | 3.04 | 795.78
69.53 | 26.88 | 3.58 | 795.78
68.92 | 26.96 | 4.13 | 795.78
68.33 | 26.96 | 4.71 | 795.78
67.72 | 27.03 | 5.25 | 795.78
67.14 | 27.03 | 5.83 | 795.78
66.56 | 27.04 | 6.41 | 795.78
65.97 | 27.04 | 6.99 | 795.78
65.39 | 27.04 | 7.56 | 795.78
64.81 | 27.05 | 8.14 | 795.78
64.23 | 27.05 | 8.72 | 795.78
63.65 | 27.05 | 9.3 | 795.78
63.1 | 26.99 | 9.91 | 795.78
62.55 | 26.92 | 10.53 | 795.78
61.97 | 26.93 | 11.1 | 795.78
61.39 | 26.93 | 11.68 | 795.78
60.87 | 26.8 | 12.33 | 795.78
60.29 | 26.8 | 12.91 | 795.78
59.74 | 26.73 | 13.52 | 795.78
59.2 | 26.67 | 14.13 | 795.78
58.65 | 26.6 | 14.75 | 795.78
58.13 | 26.47 | 15.39 | 795.78
57.55 | 26.47 | 15.97 | 795.78
57.04 | 26.34 | 16.62 | 795.78
56.49 | 26.28 | 17.23 | 795.78
55.98 | 26.14 | 17.88 | 795.78
55.43 | 26.08 | 18.49 | 795.78
54.88 | 26.01 | 19.11 | 795.78
54.37 | 25.88 | 19.75 | 795.78
53.85 | 25.75 | 20.4 | 795.78
53.34 | 25.61 | 21.05 | 795.78
52.82 | 25.48 | 21.7 | 795.78
52.31 | 25.35 | 22.34 | 795.78
51.8 | 25.21 | 22.99 | 795.78
51.25 | 25.15 | 23.6 | 795.78
50.77 | 24.95 | 24.29 | 795.78
50.29 | 24.75 | 24.97 | 795.78
49.81 | 24.54 | 25.65 | 795.78
49.33 | 24.34 | 26.33 | 795.78
48.85 | 24.14 | 27.01 | 795.78
48.33 | 24.01 | 27.66 | 795.78
47.85 | 23.81 | 28.34 | 795.78
47.37 | 23.6 | 29.02 | 795.78
46.89 | 23.4 | 29.71 | 795.78
46.44 | 23.13 | 30.42 | 795.78
45.96 | 22.93 | 31.1 | 795.78
45.48 | 22.73 | 31.79 | 795.78
45.04 | 22.46 | 32.5 | 795.78
44.56 | 22.26 | 33.19 | 795.78
44.11 | 21.99 | 33.9 | 795.78
72.63 | 26.56 | 0.8 | 795.78
73.32 | 26.54 | 0.15 | 795.78
43.69 | 21.7 | 34.61 | 795.78
43.23 | 21.35 | 35.41 | 795.78
42.73 | 21.01 | 36.26 | 795.78
42.24 | 20.78 | 36.98 | 795.78
41.8 | 20.55 | 37.65 | 795.78
41.4 | 20.21 | 38.39 | 795.78
40.98 | 19.98 | 39.04 | 795.78
40.41 | 19.61 | 39.97 | 795.78
39.98 | 19.23 | 40.8 | 795.78
39.5 | 18.88 | 41.62 | 795.78
39.17 | 18.47 | 42.36 | 795.78
38.65 | 18.06 | 43.3 | 795.78
38.18 | 17.53 | 44.29 | 795.78
37.79 | 17.09 | 45.12 | 795.78
37.48 | 16.72 | 45.8 | 795.78
37.12 | 16.38 | 46.5 | 795.78
36.85 | 15.97 | 47.18 | 795.78
36.55 | 15.53 | 47.92 | 795.78
36.19 | 15.07 | 48.74 | 795.78
35.96 | 14.59 | 49.46 | 795.78
35.79 | 14.13 | 50.08 | 795.78
35.6 | 13.6 | 50.8 | 795.78
35.52 | 13 | 51.48 | 795.78
35.53 | 12.35 | 52.12 | 795.78
35.8 | 11.68 | 52.52 | 795.78
36.17 | 10.94 | 52.89 | 795.78
36.68 | 10.39 | 52.94 | 795.78
37.31 | 9.9 | 52.79 | 795.78
38.04 | 9.45 | 52.5 | 795.78
38.79 | 9.06 | 52.15 | 795.78
39.53 | 8.71 | 51.76 | 795.78
40.28 | 8.43 | 51.29 | 795.78
40.97 | 8.19 | 50.84 | 795.78
41.69 | 8.07 | 50.23 | 795.78
42.4 | 7.95 | 49.64 | 795.78
43.19 | 7.83 | 48.98 | 795.78
43.9 | 7.74 | 48.36 | 795.78
44.59 | 7.67 | 47.75 | 795.78
45.28 | 7.62 | 47.1 | 795.78
45.96 | 7.59 | 46.45 | 795.78
46.8 | 7.45 | 45.75 | 795.78
47.56 | 7.35 | 45.09 | 795.78
48.23 | 7.23 | 44.54 | 795.78
48.87 | 7.2 | 43.93 | 795.78
49.63 | 7.06 | 43.31 | 795.78
50.27 | 6.99 | 42.74 | 795.78
50.9 | 6.92 | 42.19 | 795.78
51.52 | 6.89 | 41.59 | 795.78
52.23 | 6.82 | 40.96 | 795.78
52.79 | 6.79 | 40.42 | 795.78
53.42 | 6.72 | 39.87 | 795.78
54.07 | 6.67 | 39.26 | 795.78
54.63 | 6.64 | 38.73 | 795.78
55.2 | 6.61 | 38.19 | 795.78
55.89 | 6.56 | 37.54 | 795.78
56.5 | 6.56 | 36.94 | 795.78
58.78 | 6.48 | 34.74 | 795.78
58.22 | 6.46 | 35.32 | 795.78
57.64 | 6.49 | 35.87 | 795.78
57.09 | 6.56 | 36.35 | 795.78
56.96 | 19.33 | 23.7 | 2387.33
55.81 | 20.5 | 23.69 | 2387.33
56.96 | 18.18 | 24.87 | 2387.33
54.86 | 21.25 | 23.89 | 2387.33
56.71 | 17.5 | 25.79 | 2387.33
54.14 | 21.53 | 24.33 | 2387.33
56.3 | 17.16 | 26.54 | 2387.33
53.49 | 21.67 | 24.84 | 2387.33
55.85 | 16.89 | 27.26 | 2387.33
52.84 | 21.81 | 25.35 | 2387.33
52.26 | 21.81 | 25.93 | 2387.33
51.71 | 21.74 | 26.54 | 2387.33
51.16 | 21.68 | 27.16 | 2387.33
50.68 | 21.48 | 27.84 | 2387.33
50.24 | 21.21 | 28.56 | 2387.33
52.6 | 16.43 | 30.97 | 2387.33
49.79 | 20.94 | 29.27 | 2387.33
51.92 | 16.64 | 31.45 | 2387.33
49.41 | 20.53 | 30.06 | 2387.33
51.16 | 16.98 | 31.85 | 2387.33
50.3 | 21.07 | 28.62 | 2387.33
52.6 | 16.43 | 30.97 | 2387.33
49.79 | 20.94 | 29.27 | 2387.33
51.92 | 16.64 | 31.45 | 2387.33
49.41 | 20.53 | 30.06 | 2387.33
51.16 | 16.98 | 31.85 | 2387.33
49.17 | 19.85 | 30.98 | 2387.33
50.35 | 17.46 | 32.19 | 2387.33
49.23 | 18.56 | 32.21 | 2387.33
57 | 18.72 | 24.28 | 2387.33
55.28 | 16.72 | 28 | 2387.33
54.56 | 16.65 | 28.78 | 2387.33
53.88 | 16.61 | 29.51 | 2387.33
53.35 | 16.52 | 30.13 | 2387.33
49.81 | 17.99 | 32.2 | 2387.33
49.12 | 19.31 | 31.57 | 2387.33
56.34 | 20.01 | 23.64 | 2387.33
79.12 | 19.21 | 1.67 | 1591.55
78.71 | 18.87 | 2.42 | 1591.55
78.3 | 18.53 | 3.17 | 1591.55
77.92 | 18.13 | 3.95 | 1591.55
77.51 | 17.79 | 4.7 | 1591.55
77.09 | 17.45 | 5.46 | 1591.55
76.68 | 17.11 | 6.21 | 1591.55
76.27 | 16.78 | 6.96 | 1591.55
75.82 | 16.51 | 7.67 | 1591.55
75.41 | 16.17 | 8.42 | 1591.55
74.93 | 15.97 | 9.11 | 1591.55
74.48 | 15.7 | 9.82 | 1591.55
74.03 | 15.43 | 10.54 | 1591.55
73.59 | 15.16 | 11.26 | 1591.55
73.04 | 15.09 | 11.87 | 1591.55
73.2 | 14.89 | 11.91 | 1591.55
72.75 | 14.62 | 12.63 | 1591.55
72.27 | 14.42 | 13.31 | 1591.55
71.82 | 14.15 | 14.03 | 1591.55
71.31 | 14.01 | 14.68 | 1591.55
70.86 | 13.74 | 15.39 | 1591.55
70.38 | 13.54 | 16.08 | 1591.55
69.9 | 13.34 | 16.76 | 1591.55
69.42 | 13.14 | 17.44 | 1591.55
68.94 | 12.94 | 18.12 | 1591.55
68.46 | 12.74 | 18.8 | 1591.55
67.98 | 12.54 | 19.48 | 1591.55
67.47 | 12.4 | 20.13 | 1591.55
66.95 | 12.27 | 20.78 | 1591.55
66.47 | 12.07 | 21.46 | 1591.55
65.96 | 11.93 | 22.11 | 1591.55
65.48 | 11.73 | 22.79 | 1591.55
64.96 | 11.6 | 23.44 | 1591.55
64.48 | 11.4 | 24.12 | 1591.55
63.97 | 11.27 | 24.77 | 1591.55
63.42 | 11.2 | 25.38 | 1591.55
62.91 | 11.07 | 26.03 | 1591.55
62.39 | 10.93 | 26.68 | 1591.55
61.84 | 10.87 | 27.29 | 1591.55
61.3 | 10.8 | 27.9 | 1591.55
60.78 | 10.67 | 28.55 | 1591.55
60.23 | 10.61 | 29.16 | 1591.55
59.65 | 10.61 | 29.74 | 1591.55
59.1 | 10.54 | 30.35 | 1591.55
58.56 | 10.48 | 30.97 | 1591.55
54.91 | 10.23 | 34.86 | 1591.55
54.33 | 10.23 | 35.44 | 1591.55
53.75 | 10.23 | 36.02 | 1591.55
53.17 | 10.24 | 36.6 | 1591.55
52.58 | 10.24 | 37.18 | 1591.55
52 | 10.24 | 37.76 | 1591.55
51.42 | 10.25 | 38.33 | 1591.55
50.84 | 10.25 | 38.91 | 1591.55
50.22 | 10.32 | 39.46 | 1591.55
49.64 | 10.32 | 40.03 | 1591.55
49.06 | 10.33 | 40.61 | 1591.55
48.48 | 10.33 | 41.19 | 1591.55
47.86 | 10.4 | 41.73 | 1591.55
47.25 | 10.47 | 42.28 | 1591.55
46.67 | 10.48 | 42.86 | 1591.55
46.05 | 10.55 | 43.4 | 1591.55
45.44 | 10.62 | 43.94 | 1591.55
44.82 | 10.69 | 44.49 | 1591.55
44.21 | 10.76 | 45.03 | 1591.55
43.59 | 10.83 | 45.58 | 1591.55
42.97 | 10.91 | 46.12 | 1591.55
42.92 | 10.91 | 46.18 | 1591.55
42.3 | 10.98 | 46.72 | 1591.55
41.62 | 11.18 | 47.2 | 1591.55
40.87 | 11.53 | 47.6 | 1591.55
42 | 19.21 | 38.79 | 1591.55
41.52 | 19.01 | 39.47 | 1591.55
40.74 | 18.47 | 40.79 | 1591.55
40.33 | 18.13 | 41.54 | 1591.55
39.65 | 17.39 | 42.96 | 1591.55
73.93 | 25.5 | 0.57 | 1591.55
73.28 | 25.64 | 1.08 | 1591.55
72.66 | 25.71 | 1.63 | 1591.55
72.05 | 25.78 | 2.17 | 1591.55
71.43 | 25.85 | 2.71 | 1591.55
70.82 | 25.92 | 3.26 | 1591.55
70.24 | 25.93 | 3.84 | 1591.55
69.62 | 26 | 4.38 | 1591.55
69 | 26.07 | 4.92 | 1591.55
68.39 | 26.14 | 5.47 | 1591.55
67.81 | 26.15 | 6.05 | 1591.55
67.23 | 26.15 | 6.63 | 1591.55
66.61 | 26.22 | 7.17 | 1591.55
66.06 | 26.16 | 7.78 | 1591.55
65.48 | 26.16 | 8.36 | 1591.55
64.9 | 26.16 | 8.94 | 1591.55
64.35 | 26.1 | 9.55 | 1591.55
63.77 | 26.1 | 10.13 | 1591.55
63.22 | 26.03 | 10.74 | 1591.55
62.67 | 25.97 | 11.36 | 1591.55
62.13 | 25.9 | 11.97 | 1591.55
61.58 | 25.84 | 12.58 | 1591.55
60.91 | 25.78 | 13.31 | 1591.55
60.37 | 25.71 | 13.92 | 1591.55
59.82 | 25.65 | 14.54 | 1591.55
59.21 | 25.58 | 15.21 | 1591.55
58.7 | 25.45 | 15.85 | 1591.55
58.18 | 25.31 | 16.5 | 1591.55
57.67 | 25.18 | 17.15 | 1591.55
57.12 | 25.12 | 17.76 | 1591.55
56.57 | 25.05 | 18.37 | 1591.55
55.72 | 24.78 | 19.5 | 1591.55
55.17 | 24.72 | 20.11 | 1591.55
54.66 | 24.59 | 20.76 | 1591.55
54.14 | 24.45 | 21.4 | 1591.55
53.66 | 24.25 | 22.09 | 1591.55
53.15 | 24.12 | 22.73 | 1591.55
52.6 | 24.05 | 23.35 | 1591.55
56.06 | 24.92 | 19.02 | 1591.55
52.24 | 23.85 | 23.91 | 1591.55
51.72 | 23.72 | 24.56 | 1591.55
51.21 | 23.58 | 25.21 | 1591.55
50.7 | 23.45 | 25.85 | 1591.55
49.91 | 23.05 | 27.04 | 1591.55
49.39 | 22.91 | 27.69 | 1591.55
48.91 | 22.71 | 28.37 | 1591.55
48.43 | 22.51 | 29.06 | 1591.55
50.45 | 23.25 | 26.31 | 1591.55
49.97 | 23.05 | 26.99 | 1591.55
47.95 | 22.31 | 29.74 | 1591.55
47.44 | 22.18 | 30.39 | 1591.55
46.96 | 21.97 | 31.07 | 1591.55
46.4 | 21.71 | 31.9 | 1591.55
45.95 | 21.44 | 32.62 | 1591.55
45.44 | 21.17 | 33.39 | 1591.55
44.96 | 20.96 | 34.07 | 1591.55
44.48 | 20.76 | 34.75 | 1591.55
44.04 | 20.49 | 35.47 | 1591.55
43.81 | 20.36 | 35.83 | 1591.55
43.37 | 20.09 | 36.55 | 1591.55
42.92 | 19.82 | 37.26 | 1591.55
42.47 | 19.55 | 37.98 | 1591.55
41.1 | 18.78 | 40.12 | 1591.55
39.96 | 17.86 | 42.17 | 1591.55
39.22 | 17.06 | 43.72 | 1591.55
38.97 | 16.6 | 44.43 | 1591.55
38.72 | 16.07 | 45.2 | 1591.55
38.5 | 15.61 | 45.89 | 1591.55
38.46 | 15.01 | 46.53 | 1591.55
38.49 | 14.39 | 47.12 | 1591.55
38.7 | 13.65 | 47.65 | 1591.55
39.19 | 12.98 | 47.83 | 1591.55
39.87 | 12.17 | 47.97 | 1591.55
40.4 | 11.77 | 47.83 | 1591.55
79.38 | 19.63 | 0.99 | 1591.55
79.84 | 19.9 | 0.26 | 1591.55
79.9 | 20.07 | 0.04 | 1591.55
74.5 | 25.49 | 0.01 | 1591.55
57.97 | 10.47 | 31.56 | 1591.55
57.36 | 10.43 | 32.21 | 1591.55
56.62 | 10.41 | 32.96 | 1591.55
56.02 | 10.37 | 33.61 | 1591.55
55.42 | 10.35 | 34.23 | 1591.55
61.04 | 34.21 | 4.75 | 39.79
60.12 | 34.9 | 4.98 | 39.79
59.23 | 35.51 | 5.25 | 39.79
36.15 | 55.58 | 8.27 | 39.79
35.13 | 56.47 | 8.4 | 39.79
34.11 | 57.36 | 8.53 | 39.79
33.09 | 58.25 | 8.66 | 39.79
32.07 | 59.14 | 8.79 | 39.79
31.05 | 60.03 | 8.92 | 39.79
29.93 | 61.13 | 8.94 | 39.79
41.52 | 51.06 | 7.42 | 39.79
40.5 | 51.95 | 7.55 | 39.79
39.51 | 52.77 | 7.72 | 39.79
38.52 | 53.59 | 7.88 | 39.79
37.61 | 54.28 | 8.12 | 39.79
38.09 | 54 | 7.91 | 39.79
37.14 | 54.76 | 8.11 | 39.79
36.29 | 55.31 | 8.41 | 39.79
59.99 | 35.03 | 4.97 | 39.79
59.04 | 35.79 | 5.17 | 39.79
58.09 | 36.54 | 5.37 | 39.79
57.43 | 37.29 | 5.28 | 39.79
56.57 | 37.84 | 5.58 | 39.79
56.09 | 38.59 | 5.32 | 39.79
55.27 | 39.07 | 5.66 | 39.79
54.25 | 39.97 | 5.78 | 39.79
53.4 | 40.51 | 6.09 | 39.79
53.14 | 40.92 | 5.94 | 39.79
52.12 | 41.81 | 6.07 | 39.79
51.77 | 42.16 | 6.07 | 39.79
50.79 | 42.98 | 6.23 | 39.79
49.77 | 43.87 | 6.36 | 39.79
50.17 | 43.53 | 6.3 | 39.79
49.15 | 44.42 | 6.43 | 39.79
48.13 | 45.31 | 6.56 | 39.79
47.28 | 45.86 | 6.87 | 39.79
47.74 | 45.85 | 6.4 | 39.79
46.89 | 46.4 | 6.71 | 39.79
45.87 | 47.29 | 6.84 | 39.79
45.34 | 47.91 | 6.76 | 39.79
44.45 | 48.52 | 7.02 | 39.79
43.6 | 49.07 | 7.33 | 39.79
42.75 | 49.96 | 7.28 | 39.79
42.84 | 50.03 | 7.13 | 39.79
42.02 | 50.51 | 7.47 | 39.79
30.4 | 60.65 | 8.95 | 39.79
29.24 | 61.81 | 8.95 | 39.79
28.22 | 62.7 | 9.08 | 39.79
28.36 | 62.77 | 8.87 | 39.79
27.38 | 63.59 | 9.03 | 39.79
26.39 | 64.41 | 9.2 | 39.79
21.47 | 69.68 | 8.85 | 39.79
20.21 | 71.05 | 8.74 | 39.79
19.13 | 72.07 | 8.8 | 39.79
19.19 | 72.41 | 8.4 | 39.79
17.97 | 73.71 | 8.32 | 39.79
16.44 | 75.62 | 7.93 | 39.79
17.44 | 74.67 | 7.9 | 39.79
16.32 | 75.76 | 7.92 | 39.79
14.72 | 77.81 | 7.46 | 39.79
14.43 | 78.29 | 7.28 | 39.79
12.57 | 80.89 | 6.55 | 39.79
10.51 | 85.05 | 4.44 | 39.79
10.64 | 84.77 | 4.58 | 39.79
11.55 | 82.93 | 5.51 | 39.79
9.74 | 86.14 | 4.12 | 39.79
8.39 | 88.87 | 2.74 | 39.79
7.91 | 89.96 | 2.13 | 39.79
9.14 | 87.15 | 3.71 | 39.79
9.01 | 87.7 | 3.29 | 39.79
7.88 | 90.54 | 1.58 | 39.79
7.27 | 91.77 | 0.96 | 39.79
7.1 | 92.51 | 0.39 | 39.79
11.03 | 83.72 | 5.24 | 39.79
11.96 | 82.01 | 6.03 | 39.79
13.3 | 79.97 | 6.73 | 39.79
13.81 | 79.09 | 7.09 | 39.79
15.39 | 76.73 | 7.88 | 39.79
18.57 | 72.98 | 8.46 | 39.79
20.82 | 70.36 | 8.82 | 39.79
61.74 | 33.64 | 4.62 | 39.79
62.43 | 33.08 | 4.49 | 39.79
63.13 | 32.55 | 4.33 | 39.79
63.81 | 32.13 | 4.07 | 39.79
64.59 | 31.78 | 3.63 | 39.79
65.33 | 31.31 | 3.36 | 39.79
66.06 | 30.96 | 2.98 | 39.79
66.84 | 30.68 | 2.48 | 39.79
67.52 | 30.47 | 2.01 | 39.79
68.23 | 30.26 | 1.51 | 39.79
68.97 | 30.16 | 0.87 | 39.79
69.53 | 30.25 | 0.22 | 39.79
55.07 | 44.91 | 0.02 | 23.87
55.22 | 44.49 | 0.29 | 23.87
55.55 | 43.87 | 0.58 | 23.87
55.97 | 43.33 | 0.7 | 23.87
56.5 | 42.62 | 0.88 | 23.87
56.98 | 42.04 | 0.98 | 23.87
57.43 | 41.46 | 1.11 | 23.87
57.95 | 40.83 | 1.22 | 23.87
58.49 | 40.18 | 1.33 | 23.87
59.24 | 39.42 | 1.34 | 23.87
59.86 | 38.77 | 1.37 | 23.87
60.61 | 38.05 | 1.34 | 23.87
61.18 | 37.49 | 1.33 | 23.87
61.77 | 36.96 | 1.27 | 23.87
62.59 | 36.38 | 1.03 | 23.87
63.31 | 35.91 | 0.77 | 23.87
63.9 | 35.61 | 0.49 | 23.87
64.55 | 35.33 | 0.12 | 23.87
43.23 | 56.65 | 0.12 | 23.87
42.69 | 56.72 | 0.59 | 23.87
42.01 | 57.09 | 0.9 | 23.87
41.46 | 57.42 | 1.13 | 23.87
41.04 | 57.67 | 1.29 | 23.87
40.48 | 58 | 1.52 | 23.87
39.9 | 58.35 | 1.76 | 23.87
39.4 | 58.63 | 1.97 | 23.87
38.77 | 59.16 | 2.07 | 23.87
37.8 | 59.77 | 2.43 | 23.87
37.07 | 60.33 | 2.6 | 23.87
36.31 | 60.95 | 2.74 | 23.87
35.69 | 61.49 | 2.82 | 23.87
35.04 | 62 | 2.96 | 23.87
34.39 | 62.65 | 2.96 | 23.87
33.75 | 63.27 | 2.98 | 23.87
33.02 | 63.95 | 3.03 | 23.87
32.34 | 64.57 | 3.09 | 23.87
31.62 | 65.18 | 3.2 | 23.87
30.8 | 66.01 | 3.19 | 23.87
30.08 | 66.66 | 3.25 | 23.87
29.47 | 67.26 | 3.26 | 23.87
28.82 | 67.94 | 3.24 | 23.87
28.15 | 68.54 | 3.31 | 23.87
27.73 | 69 | 3.27 | 23.87
23.98 | 72.92 | 3.1 | 23.87
24.71 | 72.16 | 3.13 | 23.87
25.2 | 71.65 | 3.15 | 23.87
25.75 | 71.05 | 3.2 | 23.87
26.38 | 70.37 | 3.24 | 23.87
26.92 | 69.79 | 3.28 | 23.87
23.3 | 73.55 | 3.15 | 23.87
22.73 | 74.22 | 3.05 | 23.87
22.07 | 74.87 | 3.05 | 23.87
21.44 | 75.64 | 2.92 | 23.87
20.82 | 76.26 | 2.92 | 23.87
20.27 | 76.94 | 2.8 | 23.87
19.76 | 77.61 | 2.63 | 23.87
19.18 | 78.37 | 2.44 | 23.87
18.58 | 79.11 | 2.31 | 23.87
18.03 | 79.83 | 2.14 | 23.87
17.53 | 80.53 | 1.94 | 23.87
17.08 | 81.36 | 1.56 | 23.87
16.55 | 82.08 | 1.38 | 23.87
16.06 | 82.86 | 1.08 | 23.87
15.71 | 83.6 | 0.68 | 23.87
15.3 | 84.21 | 0.5 | 23.87
14.88 | 85.06 | 0.06 | 23.87