## Sheet1
Fe (at%) | Ni (at%) | Co (at%) | Curie Temperature (K)
65.25 | 25.81 | 8.94 | 473
64.58 | 27.43 | 7.99 | 473
65.88 | 24.5 | 9.62 | 473
64.93 | 26.6 | 8.48 | 473
64.38 | 28.32 | 7.3 | 473
64.27 | 29.24 | 6.5 | 473
64.21 | 30.04 | 5.75 | 473
64.33 | 30.73 | 4.94 | 473
64.54 | 31.47 | 3.99 | 473
64.82 | 32.07 | 3.1 | 473
65.26 | 32.62 | 2.12 | 473
65.74 | 33.01 | 1.24 | 473
66.26 | 33.36 | 0.39 | 473
58.61 | 17.58 | 23.82 | 673
58.3 | 18.3 | 23.41 | 673
57.85 | 19.19 | 22.96 | 673
57.54 | 20.05 | 22.41 | 673
57.24 | 21 | 21.76 | 673
57.02 | 21.77 | 21.21 | 673
56.72 | 22.72 | 20.56 | 673
56.59 | 23.47 | 19.94 | 673
56.49 | 24.3 | 19.21 | 673
56.34 | 25.33 | 18.33 | 673
56.31 | 26.28 | 17.42 | 673
56.29 | 27.08 | 16.62 | 673
56.27 | 27.91 | 15.82 | 673
56.35 | 28.69 | 14.97 | 673
56.57 | 29.4 | 14.02 | 673
56.7 | 30.18 | 13.12 | 673
56.91 | 30.63 | 12.46 | 673
57.08 | 31.32 | 11.6 | 673
57.33 | 31.95 | 10.72 | 673
57.48 | 32.61 | 9.91 | 673
57.69 | 33.32 | 8.99 | 673
57.73 | 34.01 | 8.25 | 673
57.87 | 34.67 | 7.46 | 673
57.97 | 35.39 | 6.64 | 673
57.96 | 36.1 | 5.94 | 673
57.48 | 40.86 | 1.66 | 673
57.23 | 41.75 | 1.01 | 673
56.88 | 42.7 | 0.42 | 673
2.42 | 97.26 | 0.32 | 673
2.01 | 97.15 | 0.84 | 673
1.54 | 97.01 | 1.45 | 673
1.03 | 96.81 | 2.16 | 673
0.68 | 96.64 | 2.68 | 673
0.34 | 96.53 | 3.13 | 673
12.01 | 87.74 | 0.26 | 773
11.55 | 87.91 | 0.53 | 773
10.91 | 88.12 | 0.97 | 773
10.16 | 88.5 | 1.34 | 773
9.52 | 88.62 | 1.87 | 773
8.77 | 88.85 | 2.38 | 773
8.04 | 89 | 2.97 | 773
3.7 | 89.02 | 7.27 | 773
3.31 | 88.94 | 7.75 | 773
2.68 | 88.83 | 8.49 | 773
2.18 | 88.75 | 9.07 | 773
1.69 | 88.61 | 9.7 | 773
1.21 | 88.55 | 10.24 | 773
0.75 | 88.3 | 10.95 | 773
55.27 | 15.13 | 29.6 | 773
54.85 | 15.77 | 29.38 | 773
54.46 | 16.6 | 28.94 | 773
54 | 17.46 | 28.53 | 773
53.63 | 18.27 | 28.11 | 773
53.27 | 19.13 | 27.6 | 773
52.96 | 19.99 | 27.05 | 773
52.65 | 20.91 | 26.44 | 773
52.37 | 21.72 | 25.92 | 773
52.06 | 22.58 | 25.36 | 773
51.86 | 23.41 | 24.73 | 773
51.68 | 24.22 | 24.11 | 773
51.6 | 24.9 | 23.49 | 773
51.43 | 25.74 | 22.83 | 773
51.21 | 26.63 | 22.17 | 773
51.26 | 27.26 | 21.49 | 773
51.19 | 28.03 | 20.78 | 773
51.08 | 28.83 | 20.09 | 773
51.04 | 29.55 | 19.41 | 773
50.87 | 30.53 | 18.61 | 773
50.97 | 31.24 | 17.79 | 773
50.95 | 31.96 | 17.09 | 773
50.88 | 32.74 | 16.38 | 773
50.89 | 33.37 | 15.75 | 773
50.94 | 34 | 15.07 | 773
50.9 | 34.8 | 14.3 | 773
50.94 | 35.46 | 13.6 | 773
50.83 | 36.35 | 12.82 | 773
50.8 | 37.29 | 11.9 | 773
50.35 | 45.41 | 4.23 | 773
50.08 | 46.3 | 3.62 | 773
50.11 | 47.08 | 2.82 | 773
49.85 | 47.88 | 2.27 | 773
49.58 | 48.77 | 1.65 | 773
49.38 | 49.6 | 1.02 | 773
49.25 | 50.26 | 0.49 | 773
17.01 | 77.65 | 5.34 | 873
18.36 | 77.16 | 4.48 | 873
19.73 | 76.34 | 3.93 | 873
21.52 | 75.52 | 2.96 | 873
17.78 | 77.49 | 4.73 | 873
15.72 | 78.31 | 5.97 | 873
24.55 | 73.88 | 1.57 | 873
17.15 | 77.65 | 5.2 | 873
18.5 | 77.16 | 4.34 | 873
19.87 | 76.34 | 3.79 | 873
21.44 | 75.68 | 2.88 | 873
23.39 | 74.53 | 2.07 | 873
26.58 | 72.57 | 0.85 | 873
85.08 | 14.82 | 0.1 | 873
42.15 | 49.13 | 8.72 | 873
41.62 | 50.75 | 7.63 | 873
44.49 | 41.98 | 13.53 | 873
43.95 | 43.61 | 12.44 | 873
44.75 | 41.17 | 14.08 | 873
45.11 | 38.25 | 16.64 | 873
44.46 | 34.04 | 21.5 | 873
44.99 | 35.17 | 19.83 | 873
45.09 | 36.63 | 18.28 | 873
43.9 | 28.53 | 27.57 | 873
44.02 | 29.67 | 26.31 | 873
44.19 | 32.1 | 23.71 | 873
44.45 | 33.23 | 22.32 | 873
43.96 | 31.45 | 24.59 | 873
45.02 | 37.6 | 17.38 | 873
44.84 | 39.06 | 16.09 | 873
43.88 | 44.58 | 11.54 | 873
43.06 | 46.21 | 10.73 | 873
44.17 | 43.44 | 12.39 | 873
43.1 | 46.69 | 10.21 | 873
42.42 | 48.32 | 9.26 | 873
38.04 | 57.91 | 4.05 | 873
38.86 | 56.28 | 4.86 | 873
40.11 | 54.33 | 5.56 | 873
40.56 | 52.87 | 6.57 | 873
4.47 | 79.03 | 16.5 | 873
3.13 | 78.39 | 18.48 | 873
2.6 | 78.07 | 19.33 | 873
0.5 | 76.75 | 22.75 | 873
0.91 | 77.09 | 22 | 873
1.5 | 77.43 | 21.07 | 873
2.02 | 77.8 | 20.18 | 873
3.82 | 78.65 | 17.54 | 873
6.59 | 79.55 | 13.87 | 873
5.97 | 79.41 | 14.62 | 873
5.29 | 79.27 | 15.44 | 873
22.47 | 75.09 | 2.44 | 873
25.62 | 73.29 | 1.09 | 873
27.79 | 71.81 | 0.39 | 873
28.84 | 70.89 | 0.27 | 873
32.35 | 67.23 | 0.42 | 873
33.44 | 65.79 | 0.77 | 873
34.38 | 64.49 | 1.13 | 873
35.41 | 62.76 | 1.82 | 873
36.08 | 61.73 | 2.19 | 873
36.89 | 60.35 | 2.76 | 873
37.5 | 59.22 | 3.28 | 873
44.84 | 40 | 15.16 | 873
44.15 | 27.42 | 28.43 | 873
44.37 | 26.35 | 29.28 | 873
44.83 | 25.09 | 30.08 | 873
45.11 | 24.03 | 30.86 | 873
45.67 | 22.48 | 31.85 | 873
46.18 | 21.21 | 32.61 | 873
46.72 | 19.89 | 33.39 | 873
47.44 | 18.19 | 34.36 | 873
48.12 | 16.78 | 35.09 | 873
48.72 | 15.55 | 35.73 | 873
49.35 | 14.28 | 36.37 | 873
50.07 | 12.79 | 37.14 | 873
50.72 | 11.64 | 37.64 | 873
28.78 | 55.21 | 16.01 | 973
29.73 | 53.58 | 16.69 | 973
30.05 | 52.93 | 17.01 | 973
31.6 | 49.84 | 18.56 | 973
32.68 | 47.41 | 19.92 | 973
34 | 44.48 | 21.52 | 973
36.31 | 37.66 | 26.03 | 973
35.91 | 39.28 | 24.81 | 973
36.61 | 34.58 | 28.82 | 973
37.12 | 30.52 | 32.36 | 973
36.8 | 31.98 | 31.22 | 973
37.42 | 27.44 | 35.14 | 973
37.1 | 28.9 | 34 | 973
38.45 | 22.9 | 38.66 | 973
37.91 | 24.52 | 37.57 | 973
38.85 | 22.08 | 39.06 | 973
35.72 | 39.93 | 24.34 | 973
34.91 | 41.56 | 23.53 | 973
35.99 | 39.12 | 24.89 | 973
25.42 | 59.45 | 15.13 | 973
26.7 | 57.98 | 15.32 | 973
27.93 | 56.35 | 15.72 | 973
20.08 | 64.34 | 15.58 | 973
21.61 | 63.2 | 15.19 | 973
23.01 | 62.06 | 14.93 | 973
24.22 | 60.75 | 15.03 | 973
20.22 | 64.34 | 15.44 | 973
9.33 | 67.65 | 23.02 | 973
10.71 | 67.64 | 21.65 | 973
9.24 | 67.82 | 22.94 | 973
10.63 | 67.81 | 21.57 | 973
8.69 | 67.82 | 23.49 | 973
6.26 | 68 | 25.74 | 973
5.87 | 67.67 | 26.46 | 973
3.54 | 67.36 | 29.09 | 973
4.76 | 67.68 | 27.56 | 973
19.02 | 64.96 | 16.02 | 973
17.97 | 65.6 | 16.43 | 973
17.17 | 65.89 | 16.94 | 973
12.24 | 67.35 | 20.4 | 973
11.44 | 67.65 | 20.92 | 973
7.58 | 67.84 | 24.57 | 973
2.72 | 67.33 | 29.95 | 973
1.88 | 67.05 | 31.07 | 973
1.17 | 66.82 | 32.01 | 973
0.51 | 66.77 | 32.72 | 973
30.86 | 51.32 | 17.81 | 973
32.2 | 48.65 | 19.15 | 973
33.42 | 46.06 | 20.52 | 973
34.54 | 42.9 | 22.56 | 973
36.6 | 36.24 | 27.17 | 973
36.87 | 33.2 | 29.93 | 973
37.71 | 25.91 | 36.38 | 973
39.22 | 20.74 | 40.04 | 973
39.94 | 18.76 | 41.3 | 973
40.51 | 17.38 | 42.11 | 973
41.14 | 15.82 | 43.04 | 973
41.9 | 14.3 | 43.8 | 973
42.51 | 12.98 | 44.51 | 973
43.22 | 11.51 | 45.27 | 973
44.42 | 8.92 | 46.66 | 973
43.85 | 10.1 | 46.04 | 973
25.72 | 33.19 | 41.09 | 1073
24.91 | 34.81 | 40.28 | 1073
27.84 | 27.01 | 45.14 | 1073
28.95 | 24.25 | 46.8 | 1073
30.22 | 21.16 | 48.62 | 1073
31.03 | 19.54 | 49.43 | 1073
31.3 | 18.73 | 49.98 | 1073
33.35 | 14.34 | 52.31 | 1073
32.4 | 15.96 | 51.64 | 1073
20.53 | 41.65 | 37.82 | 1073
21.62 | 40.02 | 38.36 | 1073
9.08 | 52.42 | 38.5 | 1073
10.98 | 51.11 | 37.91 | 1073
11.72 | 50.46 | 37.83 | 1073
10.4 | 51.44 | 38.16 | 1073
7.65 | 53.08 | 39.27 | 1073
4.65 | 54.39 | 40.96 | 1073
6.2 | 54.06 | 39.75 | 1073
1.05 | 54.41 | 44.53 | 1073
2.28 | 54.73 | 42.99 | 1073
3.74 | 54.56 | 41.7 | 1073
1.72 | 54.73 | 43.54 | 1073
17.02 | 45.88 | 37.1 | 1073
18.19 | 44.61 | 37.2 | 1073
19.2 | 43.43 | 37.37 | 1073
22.66 | 38.7 | 38.64 | 1073
23.4 | 37.55 | 39.04 | 1073
24.25 | 36.2 | 39.55 | 1073
26.43 | 31.6 | 41.97 | 1073
26.9 | 30.45 | 42.65 | 1073
27.32 | 29.19 | 43.5 | 1073
27.69 | 28.09 | 44.21 | 1073
28.78 | 25.28 | 45.94 | 1073
29.49 | 23.12 | 47.38 | 1073
30.04 | 21.97 | 47.98 | 1073
32.04 | 17.29 | 50.67 | 1073
34 | 12.69 | 53.31 | 1073
34.63 | 11.28 | 54.09 | 1073
35.19 | 10.01 | 54.8 | 1073
35.63 | 8.83 | 55.53 | 1073
36.33 | 7.05 | 56.62 | 1073
36.85 | 5.82 | 57.33 | 1073
37.09 | 4.75 | 58.16 | 1073
36.02 | 7.86 | 56.12 | 1073
96.11 | 3.49 | 0.4 | 1073
96.62 | 2.57 | 0.81 | 1073
97.06 | 1.6 | 1.35 | 1073
97.55 | 0.7 | 1.75 | 1073
97.73 | 0.3 | 1.97 | 1073
86.12 | 2.93 | 10.95 | 1173
86.4 | 2.18 | 11.42 | 1173
86.87 | 1.23 | 11.9 | 1173
87.26 | 0.37 | 12.38 | 1173
19.19 | 21.72 | 59.09 | 1173
19.45 | 22.85 | 57.7 | 1173
19.79 | 18.31 | 61.9 | 1173
21.03 | 15.55 | 63.42 | 1173
14.81 | 31.31 | 53.88 | 1173
16.09 | 29.84 | 54.07 | 1173
4.14 | 39.97 | 55.89 | 1173
5.51 | 39.15 | 55.34 | 1173
7.08 | 38.49 | 54.43 | 1173
8.62 | 37.35 | 54.03 | 1173
9.96 | 36.04 | 54 | 1173
7.66 | 38.16 | 54.18 | 1173
5.57 | 39.31 | 55.12 | 1173
3.09 | 40.14 | 56.77 | 1173
2.06 | 40.24 | 57.7 | 1173
1.2 | 40.24 | 58.55 | 1173
0.62 | 40.05 | 59.33 | 1173
16.95 | 28.45 | 54.6 | 1173
17.89 | 26.66 | 55.44 | 1173
18.59 | 25.17 | 56.24 | 1173
19.15 | 23.82 | 57.04 | 1173
19.36 | 20.46 | 60.18 | 1173
19.6 | 19.4 | 61 | 1173
20.25 | 17.07 | 62.68 | 1173
21.29 | 14.4 | 64.31 | 1173
22.1 | 12.79 | 65.11 | 1173
22.66 | 11.41 | 65.93 | 1173
23.46 | 9.71 | 66.82 | 1173
24.08 | 8.13 | 67.78 | 1173
24.54 | 6.78 | 68.68 | 1173
21.67 | 13.54 | 64.79 | 1173
20.62 | 16.33 | 63.05 | 1173
19.26 | 22.33 | 58.42 | 1173
17.4 | 27.56 | 55.04 | 1173
0.36 | 25 | 74.64 | 1273
1.04 | 24.91 | 74.05 | 1273
1.79 | 24.87 | 73.34 | 1273
2.79 | 24.52 | 72.68 | 1273
3.58 | 24.03 | 72.39 | 1273
4.42 | 23.31 | 72.27 | 1273
4.98 | 22.53 | 72.48 | 1273
5.44 | 21.81 | 72.75 | 1273
5.91 | 20.92 | 73.17 | 1273
6.36 | 20.03 | 73.61 | 1273
6.7 | 19.14 | 74.16 | 1273
7.13 | 18.19 | 74.68 | 1273
7.49 | 17.18 | 75.33 | 1273
7.88 | 16.21 | 75.92 | 1273
8.19 | 15.34 | 76.47 | 1273
8.5 | 14.51 | 76.99 | 1273
8.92 | 13.59 | 77.49 | 1273
9.21 | 12.9 | 77.89 | 1273
11.78 | 6.98 | 81.24 | 1273
11.99 | 6.46 | 81.55 | 1273
12.36 | 5.63 | 82.01 | 1273
12.69 | 4.82 | 82.49 | 1273
13.09 | 4.02 | 82.89 | 1273
13.44 | 3.21 | 83.34 | 1273
13.76 | 2.44 | 83.81 | 1273
14.11 | 1.63 | 84.26 | 1273
14.59 | 0.83 | 84.59 | 1273