## Sheet1
Fe (at%) | Ni (at%) | Co (at%) | Electrical Resistivity (μΩ·cm)
33.49 | 0.18 | 66.32 | 8
33.88 | 0.58 | 65.54 | 8
34.56 | 0.88 | 64.56 | 8
34.98 | 1.37 | 63.65 | 8
35.61 | 1.77 | 62.62 | 8
36.29 | 2.07 | 61.64 | 8
37.02 | 2.27 | 60.71 | 8
37.75 | 2.47 | 59.78 | 8
38.53 | 2.57 | 58.9 | 8
39.36 | 2.57 | 58.07 | 8
40.19 | 2.58 | 57.24 | 8
40.92 | 2.78 | 56.31 | 8
41.69 | 2.88 | 55.43 | 8
42.52 | 2.88 | 54.6 | 8
43.4 | 2.79 | 53.82 | 8
36.75 | 1.97 | 61.28 | 8
37.48 | 2.17 | 60.35 | 8
38.17 | 2.47 | 59.37 | 8
39.04 | 2.37 | 58.58 | 8
39.72 | 2.67 | 57.6 | 8
40.55 | 2.68 | 56.77 | 8
41.38 | 2.68 | 55.94 | 8
42.2 | 2.68 | 55.11 | 8
43.08 | 2.59 | 54.33 | 8
41.38 | 2.68 | 55.94 | 8
33.99 | 0.19 | 65.83 | 8
34.37 | 0.58 | 65.05 | 8
34.74 | 1.17 | 64.08 | 8
35.42 | 1.47 | 63.1 | 8
36.15 | 1.67 | 62.17 | 8
36.84 | 1.97 | 61.19 | 8
37.57 | 2.17 | 60.26 | 8
38.3 | 2.37 | 59.33 | 8
39.12 | 2.37 | 58.5 | 8
39.85 | 2.57 | 57.57 | 8
40.73 | 2.48 | 56.79 | 8
41.56 | 2.48 | 55.96 | 8
42.34 | 2.59 | 55.08 | 8
43.16 | 2.59 | 54.25 | 8
35.37 | 1.08 | 63.55 | 8
35.96 | 1.57 | 62.47 | 8
36.69 | 1.77 | 61.54 | 8
37.37 | 2.07 | 60.56 | 8
38.15 | 2.17 | 59.68 | 8
38.97 | 2.18 | 58.85 | 8
39.7 | 2.38 | 57.92 | 8
40.53 | 2.38 | 57.09 | 8
38.21 | 2.37 | 59.42 | 8
36.11 | 1.77 | 62.12 | 8
35.8 | 1.38 | 62.82 | 8
45.2 | 2.5 | 52.3 | 8
46.17 | 2.21 | 51.62 | 8
47 | 2.21 | 50.79 | 8
47.97 | 1.92 | 50.11 | 8
48.81 | 1.73 | 49.46 | 8
49.58 | 1.34 | 49.08 | 8
50.57 | 0.86 | 48.58 | 8
51.37 | 0.56 | 48.06 | 8
52.06 | 0.17 | 47.76 | 8
45.79 | 2.31 | 51.9 | 8
46.62 | 2.31 | 51.07 | 8
47.64 | 1.92 | 50.44 | 8
48.51 | 1.83 | 49.66 | 8
52.46 | 10.79 | 36.75 | 10
53.26 | 10.01 | 36.73 | 10
54.01 | 9.33 | 36.66 | 10
54.77 | 8.64 | 36.59 | 10
55.6 | 7.96 | 36.44 | 10
56.3 | 7.37 | 36.32 | 10
56.97 | 6.69 | 36.34 | 10
57.6 | 6.1 | 36.3 | 10
58.3 | 5.51 | 36.19 | 10
58.97 | 4.83 | 36.2 | 10
59.66 | 4.44 | 35.9 | 10
60.51 | 3.56 | 35.93 | 10
61.26 | 2.87 | 35.87 | 10
62.06 | 2.09 | 35.85 | 10
62.65 | 1.4 | 35.95 | 10
63.37 | 0.62 | 36.01 | 10
52.64 | 10.6 | 36.76 | 10
53.51 | 10.01 | 36.48 | 10
54.23 | 9.23 | 36.54 | 10
55.01 | 8.64 | 36.34 | 10
55.9 | 7.86 | 36.24 | 10
56.62 | 7.08 | 36.31 | 10
57.4 | 6.49 | 36.11 | 10
58.02 | 5.9 | 36.07 | 10
58.91 | 5.12 | 35.97 | 10
53.25 | 10.21 | 36.55 | 10
54.13 | 9.43 | 36.44 | 10
54.83 | 8.84 | 36.33 | 10
55.54 | 8.25 | 36.21 | 10
56.33 | 7.67 | 36.01 | 10
57.03 | 7.08 | 35.89 | 10
57.65 | 6.49 | 35.86 | 10
58.45 | 5.71 | 35.84 | 10
26.26 | 0.05 | 73.69 | 10
26.91 | 0.25 | 72.84 | 10
27.16 | 0.75 | 72.09 | 10
27.86 | 0.85 | 71.3 | 10
28.31 | 1.44 | 70.25 | 10
28.91 | 1.74 | 69.35 | 10
29.3 | 2.13 | 68.57 | 10
29.76 | 2.53 | 67.71 | 10
30.23 | 2.92 | 66.85 | 10
30.62 | 3.32 | 66.06 | 10
31 | 3.71 | 65.28 | 10
31.47 | 4.11 | 64.42 | 10
31.86 | 4.5 | 63.64 | 10
32.29 | 4.8 | 62.91 | 10
32.76 | 5.2 | 62.05 | 10
33.23 | 5.59 | 61.18 | 10
33.65 | 6.08 | 60.27 | 10
33.98 | 6.58 | 59.44 | 10
34.5 | 6.88 | 58.63 | 10
34.97 | 7.27 | 57.76 | 10
35.3 | 7.76 | 56.93 | 10
35.51 | 8.35 | 56.14 | 10
36.11 | 8.65 | 55.24 | 10
36.74 | 9.05 | 54.21 | 10
37.04 | 9.44 | 53.51 | 10
37.51 | 9.84 | 52.65 | 10
37.98 | 10.23 | 51.79 | 10
38.4 | 10.73 | 50.87 | 10
38.61 | 11.32 | 50.08 | 10
39.09 | 11.52 | 49.39 | 10
39.59 | 12.01 | 48.4 | 10
40.27 | 12.31 | 47.42 | 10
41 | 12.51 | 46.49 | 10
41.64 | 12.91 | 45.46 | 10
42.37 | 13.11 | 44.53 | 10
43.14 | 13.21 | 43.65 | 10
43.92 | 13.31 | 42.77 | 10
44.85 | 13.12 | 42.03 | 10
45.63 | 13.22 | 41.15 | 10
46.55 | 13.03 | 40.42 | 10
47.23 | 13.33 | 39.44 | 10
48.16 | 13.13 | 38.71 | 10
49.18 | 12.74 | 38.08 | 10
40.87 | 12.61 | 46.52 | 10
41.65 | 12.71 | 45.64 | 10
42.43 | 12.81 | 44.76 | 10
43.11 | 13.11 | 43.78 | 10
43.89 | 13.21 | 42.9 | 10
44.67 | 13.31 | 42.02 | 10
45.45 | 13.42 | 41.14 | 10
46.27 | 13.42 | 40.31 | 10
47.2 | 13.23 | 39.58 | 10
48.12 | 13.03 | 38.84 | 10
49.09 | 12.74 | 38.16 | 10
49.87 | 12.35 | 37.78 | 10
45.33 | 13.32 | 41.35 | 10
40.53 | 12.11 | 47.35 | 10
41.17 | 12.51 | 46.32 | 10
41.9 | 12.71 | 45.39 | 10
42.58 | 13.01 | 44.41 | 10
43.41 | 13.01 | 43.58 | 10
44.14 | 13.21 | 42.65 | 10
43.18 | 13.31 | 43.51 | 10
44.15 | 13.02 | 42.83 | 10
42 | 13.01 | 44.99 | 10
42.88 | 12.91 | 44.21 | 10
43.7 | 12.92 | 43.38 | 10
3.03 | 0.93 | 96.04 | 10
3.75 | 0.14 | 96.11 | 10
2.98 | 1.02 | 95.99 | 10
2.83 | 2.01 | 95.16 | 10
2.08 | 33.76 | 64.16 | 10
2.19 | 32.87 | 64.94 | 10
2.16 | 32.09 | 65.75 | 10
2.17 | 31.4 | 66.43 | 10
2.18 | 30.71 | 67.11 | 10
2.27 | 30.02 | 67.71 | 10
2.27 | 29.34 | 68.39 | 10
2.2 | 28.65 | 69.15 | 10
2.09 | 27.86 | 70.05 | 10
2.18 | 27.17 | 70.65 | 10
2.19 | 26.48 | 71.33 | 10
2.02 | 25.99 | 71.99 | 10
2.03 | 25.3 | 72.67 | 10
1.95 | 24.61 | 73.43 | 10
1.96 | 23.93 | 74.11 | 10
1.64 | 23.24 | 75.13 | 10
1.43 | 22.65 | 75.92 | 10
0.96 | 22.25 | 76.79 | 10
0.47 | 21.56 | 77.97 | 10
0.4 | 7.11 | 92.5 | 10
0.96 | 6.13 | 92.91 | 10
1.53 | 5.15 | 93.32 | 10
1.83 | 36.12 | 62.05 | 10
1.59 | 37.1 | 61.31 | 10
1.45 | 37.89 | 60.66 | 10
1.53 | 38.57 | 59.9 | 10
1.44 | 39.26 | 59.3 | 10
1.12 | 40.24 | 58.64 | 10
1.11 | 40.93 | 57.96 | 10
0.96 | 41.91 | 57.13 | 10
0.56 | 42.89 | 56.55 | 10
3.24 | 91.87 | 4.89 | 10
3.71 | 92.26 | 4.02 | 10
4.01 | 92.66 | 3.33 | 10
4.35 | 93.15 | 2.5 | 10
4.74 | 93.55 | 1.72 | 10
4.81 | 94.24 | 0.95 | 10
5.11 | 94.63 | 0.26 | 10
3.18 | 92.16 | 4.66 | 10
3.7 | 92.46 | 3.84 | 10
3.95 | 92.95 | 3.1 | 10
4.07 | 93.54 | 2.38 | 10
4.59 | 93.84 | 1.57 | 10
3.1 | 92.16 | 4.74 | 10
3.42 | 92.85 | 3.73 | 10
3.89 | 93.25 | 2.86 | 10
1.18 | 87.83 | 11 | 10
1.3 | 88.42 | 10.28 | 10
1.68 | 88.81 | 9.5 | 10
1.94 | 89.31 | 8.76 | 10
2.01 | 89.99 | 7.99 | 10
1.44 | 88.81 | 9.75 | 10
1.69 | 89.3 | 9 | 10
1.94 | 89.8 | 8.26 | 10
1.1 | 87.14 | 11.76 | 10
1.04 | 87.93 | 11.03 | 10
0.87 | 86.79 | 12.33 | 10
0.56 | 86.34 | 13.09 | 10
0.53 | 85.8 | 13.67 | 10
0.36 | 85.53 | 14.11 | 10
0.33 | 84.81 | 14.85 | 10
57.52 | 12.98 | 29.5 | 12
58.16 | 12 | 29.83 | 12
58.85 | 11.61 | 29.53 | 12
59.59 | 10.63 | 29.78 | 12
60.32 | 9.65 | 30.03 | 12
60.8 | 8.67 | 30.53 | 12
61.45 | 7.69 | 30.86 | 12
62.27 | 6.71 | 31.02 | 12
63 | 5.73 | 31.27 | 12
63.6 | 4.85 | 31.55 | 12
64.24 | 4.07 | 31.7 | 12
65.06 | 3.58 | 31.36 | 12
65.46 | 2.6 | 31.94 | 12
66.13 | 1.91 | 31.96 | 12
66.72 | 1.23 | 32.06 | 12
67.54 | 0.74 | 31.72 | 12
22.32 | 0.13 | 77.54 | 12
23.05 | 0.33 | 76.61 | 12
23.44 | 0.73 | 75.83 | 12
24.1 | 0.73 | 75.17 | 12
24.7 | 1.03 | 74.27 | 12
24.78 | 1.72 | 73.51 | 12
25.22 | 1.82 | 72.96 | 12
25.69 | 2.21 | 72.1 | 12
26.35 | 2.22 | 71.43 | 12
26.74 | 2.61 | 70.65 | 12
27.25 | 2.91 | 69.84 | 12
27.61 | 3.2 | 69.19 | 12
28.04 | 3.5 | 68.46 | 12
28.56 | 3.8 | 67.64 | 12
29.19 | 4.2 | 66.61 | 12
29.66 | 4.59 | 65.75 | 12
29.99 | 5.08 | 64.92 | 12
30.21 | 5.48 | 64.31 | 12
30.88 | 5.48 | 63.64 | 12
31.43 | 5.88 | 62.7 | 12
31.81 | 6.27 | 61.92 | 12
32.33 | 6.57 | 61.1 | 12
32.8 | 6.97 | 60.24 | 12
33.18 | 7.36 | 59.46 | 12
33.57 | 7.76 | 58.68 | 12
34.08 | 8.05 | 57.86 | 12
34.55 | 8.45 | 57 | 12
34.94 | 8.84 | 56.22 | 12
35.36 | 9.34 | 55.31 | 12
35.74 | 9.73 | 54.53 | 12
36.16 | 10.23 | 53.61 | 12
36.59 | 10.52 | 52.88 | 12
37.15 | 10.92 | 51.94 | 12
37.19 | 11.51 | 51.31 | 12
37.83 | 11.71 | 50.46 | 12
38.42 | 12.2 | 49.38 | 12
38.85 | 12.5 | 48.65 | 12
39.02 | 12.99 | 47.98 | 12
39.54 | 13.29 | 47.17 | 12
39.97 | 13.59 | 46.44 | 12
40.49 | 13.88 | 45.63 | 12
40.91 | 14.38 | 44.71 | 12
41.08 | 14.87 | 44.05 | 12
41.83 | 14.87 | 43.3 | 12
41.98 | 15.56 | 42.45 | 12
42.71 | 15.76 | 41.52 | 12
43.35 | 16.16 | 40.5 | 12
44.13 | 16.26 | 39.61 | 12
44.86 | 16.46 | 38.68 | 12
45.54 | 16.76 | 37.7 | 12
46.32 | 16.86 | 36.82 | 12
47.09 | 16.96 | 35.94 | 12
47.97 | 16.87 | 35.16 | 12
48.85 | 16.77 | 34.38 | 12
49.67 | 16.78 | 33.55 | 12
50.55 | 16.68 | 32.77 | 12
51.47 | 16.49 | 32.04 | 12
52.35 | 16.4 | 31.26 | 12
53.27 | 16.21 | 30.52 | 12
53.95 | 16.01 | 30.04 | 12
54.64 | 15.62 | 29.74 | 12
52.63 | 16.5 | 30.87 | 12
53.53 | 16.01 | 30.46 | 12
54.27 | 15.52 | 30.21 | 12
42.18 | 15.66 | 42.16 | 12
43.01 | 15.67 | 41.33 | 12
43.59 | 16.16 | 40.25 | 12
44.32 | 16.36 | 39.32 | 12
45.15 | 16.36 | 38.48 | 12
45.83 | 16.66 | 37.5 | 12
46.66 | 16.67 | 36.67 | 12
47.34 | 16.96 | 35.69 | 12
48.12 | 17.07 | 34.81 | 12
49.05 | 16.87 | 34.08 | 12
49.92 | 16.78 | 33.3 | 12
50.7 | 16.88 | 32.42 | 12
51.67 | 16.59 | 31.74 | 12
52.5 | 16.59 | 30.91 | 12
48.49 | 17.17 | 34.35 | 12
49.31 | 17.17 | 33.52 | 12
50.38 | 16.68 | 32.93 | 12
51.21 | 16.69 | 32.1 | 12
51.99 | 16.79 | 31.22 | 12
50.88 | 16.69 | 32.44 | 12
51.66 | 16.79 | 31.55 | 12
52.68 | 16.4 | 30.92 | 12
49.78 | 17.07 | 33.15 | 12
50.6 | 17.08 | 32.32 | 12
48.91 | 16.97 | 34.11 | 12
9.24 | 36.55 | 54.21 | 12
9.01 | 37.53 | 53.46 | 12
8.85 | 38.51 | 52.64 | 12
8.62 | 39.49 | 51.89 | 12
8.38 | 40.47 | 51.14 | 12
8.15 | 41.46 | 50.4 | 12
7.91 | 42.44 | 49.65 | 12
7.65 | 43.13 | 49.22 | 12
7.42 | 44.11 | 48.47 | 12
7.27 | 45.09 | 47.65 | 12
7.11 | 46.07 | 46.82 | 12
7.01 | 46.96 | 46.04 | 12
6.77 | 47.94 | 45.29 | 12
6.6 | 48.63 | 44.78 | 12
6.16 | 49.51 | 44.33 | 12
6.25 | 50 | 43.75 | 12
6.03 | 50.79 | 43.19 | 12
6.32 | 51.38 | 42.31 | 12
5.8 | 52.26 | 41.94 | 12
5.74 | 53.05 | 41.21 | 12
5.69 | 53.83 | 40.48 | 12
5.59 | 54.52 | 39.89 | 12
5.5 | 55.21 | 39.29 | 12
5.71 | 55.8 | 38.49 | 12
5.75 | 56.39 | 37.86 | 12
5.28 | 57.17 | 37.55 | 12
5.31 | 57.96 | 36.73 | 12
5.2 | 58.84 | 35.95 | 12
5.1 | 59.73 | 35.18 | 12
5.17 | 60.42 | 34.41 | 12
4.98 | 61.3 | 33.72 | 12
5.01 | 62.09 | 32.9 | 12
4.91 | 62.97 | 32.12 | 12
4.9 | 63.66 | 31.44 | 12
4.94 | 64.25 | 30.81 | 12
5.01 | 64.94 | 30.05 | 12
4.92 | 65.63 | 29.45 | 12
4.78 | 66.41 | 28.81 | 12
4.86 | 67.1 | 28.04 | 12
4.8 | 67.89 | 27.31 | 12
5.05 | 68.38 | 26.57 | 12
4.87 | 69.26 | 25.87 | 12
4.81 | 70.05 | 25.14 | 12
4.72 | 70.74 | 24.54 | 12
4.76 | 71.33 | 23.91 | 12
4.62 | 72.11 | 23.27 | 12
4.66 | 72.7 | 22.63 | 12
4.7 | 73.29 | 22 | 12
4.82 | 73.88 | 21.29 | 12
4.69 | 74.67 | 20.64 | 12
4.84 | 75.36 | 19.8 | 12
4.75 | 76.05 | 19.2 | 12
4.88 | 76.64 | 18.49 | 12
4.87 | 77.33 | 17.81 | 12
4.94 | 78.01 | 17.04 | 12
4.93 | 78.7 | 16.36 | 12
4.97 | 79.29 | 15.73 | 12
5.05 | 79.98 | 14.97 | 12
5.04 | 80.67 | 14.29 | 12
5.25 | 81.26 | 13.49 | 12
5.19 | 82.05 | 12.76 | 12
5.31 | 82.64 | 12.05 | 12
5.44 | 83.23 | 11.34 | 12
5.55 | 84.01 | 10.44 | 12
5.67 | 84.6 | 9.73 | 12
5.69 | 85.39 | 8.91 | 12
5.82 | 85.98 | 8.2 | 12
6.2 | 86.38 | 7.42 | 12
6.46 | 86.87 | 6.67 | 12
6.7 | 87.56 | 5.74 | 12
6.69 | 88.25 | 5.06 | 12
6.86 | 88.74 | 4.4 | 12
6.85 | 89.43 | 3.72 | 12
7.24 | 89.82 | 2.94 | 12
7.36 | 90.41 | 2.23 | 12
7.35 | 91.1 | 1.55 | 12
7.39 | 91.69 | 0.92 | 12
7.3 | 92.38 | 0.32 | 12
5.06 | 68.87 | 26.07 | 12
4.87 | 69.76 | 25.37 | 12
4.87 | 70.44 | 24.69 | 12
4.86 | 71.13 | 24.01 | 12
4.8 | 71.92 | 23.28 | 12
4.84 | 72.51 | 22.65 | 12
4.88 | 73.1 | 22.02 | 12
4.87 | 73.79 | 21.34 | 12
4.87 | 74.47 | 20.66 | 12
4.91 | 75.06 | 20.03 | 12
4.98 | 75.75 | 19.27 | 12
4.97 | 76.44 | 18.59 | 12
5.01 | 77.03 | 17.96 | 12
5 | 77.72 | 17.28 | 12
5 | 78.41 | 16.6 | 12
5.3 | 78.8 | 15.9 | 12
5.24 | 79.59 | 15.17 | 12
5.23 | 80.28 | 14.49 | 12
5.27 | 80.87 | 13.86 | 12
5.45 | 81.36 | 13.19 | 12
5.49 | 81.95 | 12.56 | 12
5.66 | 82.44 | 11.9 | 12
5.52 | 83.23 | 11.25 | 12
5.59 | 83.92 | 10.49 | 12
5.72 | 84.51 | 9.78 | 12
5.89 | 85 | 9.11 | 12
6.06 | 85.49 | 8.45 | 12
6.31 | 85.98 | 7.7 | 12
5.77 | 83.23 | 11 | 12
5.88 | 84.02 | 10.11 | 12
6 | 84.61 | 9.39 | 12
6.19 | 85.39 | 8.42 | 12
5.6 | 82.74 | 11.67 | 12
5.4 | 80.28 | 14.32 | 12
5.34 | 81.06 | 13.59 | 12
5.15 | 79.78 | 15.07 | 12
9.59 | 33.99 | 56.42 | 12
8.05 | 0.16 | 91.79 | 12
7.91 | 0.95 | 91.14 | 12
7.9 | 1.64 | 90.46 | 12
8.21 | 2.03 | 89.76 | 12
8.28 | 2.72 | 89 | 12
8.32 | 3.31 | 88.37 | 12
8.13 | 4.19 | 87.67 | 12
8.21 | 4.88 | 86.91 | 12
8.33 | 5.47 | 86.2 | 12
8.24 | 6.16 | 85.6 | 12
8.36 | 6.75 | 84.88 | 12
8.36 | 7.44 | 84.2 | 12
8.43 | 8.13 | 83.44 | 12
8.49 | 9.01 | 82.5 | 12
8.52 | 9.8 | 81.68 | 12
8.63 | 10.59 | 80.79 | 12
8.62 | 11.28 | 80.11 | 12
8.69 | 11.96 | 79.34 | 12
8.68 | 12.65 | 78.66 | 12
8.72 | 13.24 | 78.03 | 12
8.8 | 13.93 | 77.27 | 12
8.79 | 14.62 | 76.59 | 12
8.87 | 15.31 | 75.83 | 12
8.99 | 15.9 | 75.11 | 12
9.06 | 16.59 | 74.35 | 12
9.22 | 17.28 | 73.5 | 12
9.03 | 18.16 | 72.81 | 12
9.16 | 18.75 | 72.09 | 12
9.15 | 19.44 | 71.41 | 12
9.22 | 20.13 | 70.65 | 12
9.25 | 20.91 | 69.84 | 12
9.32 | 21.6 | 69.07 | 12
9.23 | 22.29 | 68.48 | 12
9.36 | 22.88 | 67.76 | 12
9.35 | 23.57 | 67.08 | 12
9.47 | 24.16 | 66.37 | 12
9.45 | 25.04 | 65.51 | 12
9.44 | 25.73 | 64.83 | 12
9.7 | 26.22 | 64.08 | 12
9.6 | 26.91 | 63.48 | 12
9.94 | 27.41 | 62.65 | 12
9.85 | 28.09 | 62.06 | 12
9.84 | 28.78 | 61.38 | 12
9.92 | 29.47 | 60.61 | 12
9.81 | 30.35 | 59.83 | 12
9.92 | 31.14 | 58.94 | 12
9.86 | 31.93 | 58.21 | 12
9.73 | 32.71 | 57.56 | 12
9.85 | 33.3 | 56.85 | 12
9.58 | 34.19 | 56.23 | 12
8.46 | 8.23 | 83.31 | 12
8.75 | 8.82 | 82.43 | 12
8.79 | 9.41 | 81.8 | 12
8.74 | 10.19 | 81.07 | 12
8.89 | 10.88 | 80.22 | 12
9.02 | 11.47 | 79.51 | 12
8.91 | 12.36 | 78.73 | 12
8.99 | 13.05 | 77.97 | 12
9.11 | 13.64 | 77.25 | 12
9.15 | 14.23 | 76.62 | 12
9.18 | 15.01 | 75.81 | 12
9.35 | 15.51 | 75.15 | 12
9.16 | 16.39 | 74.45 | 12
9.37 | 16.98 | 73.65 | 12
9.41 | 17.57 | 73.02 | 12
9.4 | 18.26 | 72.34 | 12
9.57 | 18.75 | 71.68 | 12
9.51 | 19.54 | 70.95 | 12
9.46 | 20.32 | 70.22 | 12
9.53 | 21.01 | 69.46 | 12
9.44 | 21.7 | 68.86 | 12
9.65 | 22.29 | 68.06 | 12
9.51 | 23.08 | 67.41 | 12
9.67 | 23.77 | 66.57 | 12
9.87 | 24.36 | 65.77 | 12
9.9 | 25.14 | 64.96 | 12
9.63 | 26.03 | 64.35 | 12
10 | 26.62 | 63.38 | 12
10.02 | 27.41 | 62.57 | 12
8.22 | 0.16 | 91.62 | 12
8.34 | 0.75 | 90.91 | 12
8.2 | 1.54 | 90.26 | 12
8.45 | 2.03 | 89.51 | 12
8.58 | 2.62 | 88.8 | 12
8.52 | 3.41 | 88.07 | 12
8.38 | 4.2 | 87.42 | 12
8.5 | 4.79 | 86.71 | 12
8.53 | 5.57 | 85.9 | 12
8.47 | 6.36 | 85.17 | 12
8.6 | 6.95 | 84.45 | 12
8.8 | 7.54 | 83.66 | 12
8.71 | 8.23 | 83.06 | 12
8.84 | 8.82 | 82.35 | 12
8.96 | 9.41 | 81.63 | 12
8.9 | 10.2 | 80.9 | 12
8.98 | 10.88 | 80.14 | 12
9.05 | 11.57 | 79.38 | 12
9.22 | 12.06 | 78.71 | 12
9.17 | 12.85 | 77.98 | 12
9.34 | 13.34 | 77.32 | 12
9.25 | 14.03 | 76.72 | 12
9.42 | 14.52 | 76.06 | 12
9.41 | 15.21 | 75.38 | 12
9.32 | 15.9 | 74.78 | 12
9.44 | 16.49 | 74.07 | 12
9.44 | 17.18 | 73.39 | 12
9.61 | 17.67 | 72.72 | 12
9.52 | 18.36 | 72.13 | 12
9.69 | 18.85 | 71.46 | 12
9.6 | 19.54 | 70.86 | 12
9.77 | 20.03 | 70.2 | 12
9.55 | 20.82 | 69.64 | 12
9.8 | 21.31 | 68.89 | 12
9.53 | 22.19 | 68.28 | 12
9.74 | 22.78 | 67.48 | 12
9.73 | 23.47 | 66.8 | 12
9.72 | 24.16 | 66.12 | 12
9.63 | 24.85 | 65.52 | 12
9.57 | 25.63 | 64.79 | 12
21.85 | 34.34 | 43.8 | 15
21.96 | 33.46 | 44.58 | 15
21.84 | 32.87 | 45.3 | 15
21.81 | 32.08 | 46.11 | 15
21.51 | 31.69 | 46.81 | 15
21.69 | 30.8 | 47.5 | 15
21.75 | 30.02 | 48.23 | 15
21.63 | 29.43 | 48.95 | 15
21.55 | 28.74 | 49.71 | 15
21.51 | 28.15 | 50.34 | 15
21.47 | 27.56 | 50.97 | 15
21.36 | 26.77 | 51.87 | 15
21.24 | 26.18 | 52.58 | 15
21.25 | 25.49 | 53.26 | 15
20.99 | 25 | 54.01 | 15
20.87 | 24.41 | 54.72 | 15
20.88 | 23.72 | 55.4 | 15
20.49 | 23.33 | 56.18 | 15
20.68 | 22.44 | 56.88 | 15
20.43 | 21.95 | 57.62 | 15
20.48 | 21.16 | 58.35 | 15
20.24 | 20.47 | 59.28 | 15
20.17 | 19.79 | 60.05 | 15
20.09 | 19.1 | 60.81 | 15
19.97 | 18.51 | 61.52 | 15
19.94 | 17.72 | 62.34 | 15
19.87 | 17.03 | 63.1 | 15
19.8 | 16.34 | 63.86 | 15
19.8 | 15.65 | 64.54 | 15
19.65 | 14.97 | 65.39 | 15
19.65 | 14.28 | 66.07 | 15
19.58 | 13.59 | 66.83 | 15
19.67 | 12.9 | 67.43 | 15
19.15 | 12.6 | 68.24 | 15
19.72 | 11.62 | 68.66 | 15
19.96 | 10.64 | 69.4 | 15
20.68 | 10.35 | 68.97 | 15
21.45 | 9.96 | 68.59 | 15
22.23 | 9.57 | 68.2 | 15
23.12 | 9.28 | 67.61 | 15
24.03 | 8.6 | 67.37 | 15
25.01 | 8.31 | 66.69 | 15
25.83 | 8.31 | 65.86 | 15
26.81 | 8.02 | 65.18 | 15
27.68 | 7.92 | 64.39 | 15
28.46 | 8.03 | 63.51 | 15
29.24 | 8.13 | 62.63 | 15
29.97 | 8.33 | 61.7 | 15
30.7 | 8.53 | 60.77 | 15
31.38 | 8.83 | 59.79 | 15
31.81 | 9.12 | 59.06 | 15
32.39 | 9.13 | 58.48 | 15
33.01 | 9.23 | 57.77 | 15
33.52 | 9.53 | 56.95 | 15
33.91 | 9.92 | 56.17 | 15
34.42 | 10.22 | 55.36 | 15
34.81 | 10.61 | 54.58 | 15
35.23 | 11.11 | 53.66 | 15
35.66 | 11.4 | 52.93 | 15
36.05 | 11.8 | 52.15 | 15
36.43 | 12.19 | 51.37 | 15
36.87 | 12.49 | 50.64 | 15
37.34 | 12.89 | 49.78 | 15
37.67 | 13.38 | 48.95 | 15
38.14 | 13.77 | 48.09 | 15
38.26 | 14.36 | 47.37 | 15
38.92 | 14.37 | 46.71 | 15
39.44 | 14.67 | 45.89 | 15
39.99 | 15.06 | 44.95 | 15
40.28 | 15.65 | 44.07 | 15
40.71 | 15.95 | 43.34 | 15
41.24 | 16.05 | 42.71 | 15
41.37 | 16.64 | 41.99 | 15
42.24 | 16.55 | 41.21 | 15
42.37 | 17.14 | 40.5 | 15
42.92 | 17.53 | 39.55 | 15
43.6 | 17.83 | 38.57 | 15
44.28 | 18.13 | 37.59 | 15
44.87 | 18.62 | 36.51 | 15
45.64 | 18.73 | 35.63 | 15
46.23 | 19.22 | 34.55 | 15
46.91 | 19.52 | 33.57 | 15
47.59 | 19.82 | 32.59 | 15
48.37 | 19.92 | 31.71 | 15
49.05 | 20.22 | 30.73 | 15
49.83 | 20.32 | 29.85 | 15
50.51 | 20.62 | 28.87 | 15
51.29 | 20.72 | 27.99 | 15
52.26 | 20.43 | 27.31 | 15
53.09 | 20.43 | 26.48 | 15
53.82 | 20.63 | 25.55 | 15
54.94 | 20.05 | 25.01 | 15
55.86 | 19.86 | 24.28 | 15
56.57 | 19.76 | 23.67 | 15
57.35 | 19.37 | 23.28 | 15
58.1 | 18.69 | 23.22 | 15
58.86 | 18.49 | 22.65 | 15
59.56 | 17.91 | 22.53 | 15
60.25 | 17.52 | 22.23 | 15
61.1 | 16.64 | 22.26 | 15
57.92 | 18.88 | 23.2 | 15
55.19 | 20.05 | 24.76 | 15
56.11 | 19.86 | 24.03 | 15
56.98 | 19.27 | 23.75 | 15
57.85 | 18.68 | 23.46 | 15
58.62 | 18.3 | 23.08 | 15
59.36 | 17.81 | 22.83 | 15
60.13 | 17.42 | 22.45 | 15
60.89 | 16.73 | 22.38 | 15
49.32 | 20.02 | 30.66 | 15
50.05 | 20.22 | 29.73 | 15
50.73 | 20.52 | 28.75 | 15
51.46 | 20.72 | 27.82 | 15
52.33 | 20.63 | 27.04 | 15
53.21 | 20.53 | 26.26 | 15
54.04 | 20.53 | 25.43 | 15
55.01 | 20.24 | 24.75 | 15
54.15 | 20.63 | 25.21 | 15
55.17 | 20.25 | 24.58 | 15
51.79 | 20.72 | 27.49 | 15
52.66 | 20.63 | 26.71 | 15
53.44 | 20.73 | 25.83 | 15
54.56 | 20.14 | 25.3 | 15
63.5 | 14.29 | 22.21 | 15
64.4 | 13.31 | 22.29 | 15
64.72 | 12.33 | 22.95 | 15
65.86 | 11.35 | 22.79 | 15
66.43 | 10.37 | 23.2 | 15
67 | 9.39 | 23.61 | 15
67.81 | 8.41 | 23.78 | 15
68.38 | 7.43 | 24.19 | 15
68.7 | 6.45 | 24.85 | 15
69.35 | 5.47 | 25.19 | 15
70.16 | 4.49 | 25.35 | 15
71.06 | 3.51 | 25.43 | 15
71.54 | 2.53 | 25.93 | 15
72.28 | 1.55 | 26.18 | 15
73.26 | 0.57 | 26.17 | 15
22.19 | 36.51 | 41.3 | 15
21.68 | 37.39 | 40.93 | 15
21.8 | 37.98 | 40.22 | 15
21.74 | 38.77 | 39.49 | 15
21.78 | 39.36 | 38.86 | 15
21.82 | 39.95 | 38.23 | 15
21.93 | 40.73 | 37.33 | 15
21.97 | 41.32 | 36.7 | 15
21.87 | 42.21 | 35.92 | 15
21.99 | 42.8 | 35.21 | 15
21.98 | 43.49 | 34.53 | 15
22.06 | 44.18 | 33.77 | 15
22.08 | 44.96 | 32.95 | 15
21.98 | 45.85 | 32.17 | 15
22.09 | 46.63 | 31.28 | 15
21.98 | 47.52 | 30.5 | 15
22.06 | 48.21 | 29.74 | 15
22.04 | 49.09 | 28.87 | 15
21.93 | 49.98 | 28.09 | 15
21.87 | 50.76 | 27.36 | 15
21.9 | 51.55 | 26.55 | 15
21.8 | 52.43 | 25.77 | 15
21.74 | 53.22 | 25.04 | 15
21.73 | 53.91 | 24.36 | 15
21.64 | 54.6 | 23.76 | 15
21.57 | 55.58 | 22.85 | 15
21.51 | 56.36 | 22.12 | 15
21.37 | 57.15 | 21.48 | 15
21.3 | 58.13 | 20.56 | 15
21.26 | 58.72 | 20.02 | 15
21.65 | 59.12 | 19.24 | 15
21.41 | 60.1 | 18.49 | 15
21.45 | 60.69 | 17.86 | 15
21.3 | 61.67 | 17.03 | 15
20.9 | 62.65 | 16.45 | 15
20.54 | 63.54 | 15.92 | 15
20.53 | 64.23 | 15.24 | 15
20.44 | 64.91 | 14.64 | 15
20.75 | 65.31 | 13.95 | 15
20.36 | 66.09 | 13.55 | 15
20.19 | 66.78 | 13.03 | 15
20.09 | 67.47 | 12.44 | 15
20.05 | 68.06 | 11.89 | 15
20.04 | 68.75 | 11.21 | 15
19.95 | 69.43 | 10.61 | 15
19.99 | 70.02 | 9.98 | 15
20.2 | 70.61 | 9.19 | 15
20.1 | 71.5 | 8.41 | 15
20.09 | 72.19 | 7.73 | 15
20.08 | 72.87 | 7.05 | 15
20.07 | 73.56 | 6.37 | 15
20.11 | 74.15 | 5.74 | 15
20.02 | 74.84 | 5.14 | 15
19.88 | 75.63 | 4.49 | 15
20.04 | 76.32 | 3.65 | 15
20.03 | 77 | 2.97 | 15
19.89 | 77.79 | 2.32 | 15
20 | 78.58 | 1.42 | 15
19.94 | 79.36 | 0.69 | 15
20.4 | 67.86 | 11.74 | 15
20.29 | 68.75 | 10.96 | 15
20.28 | 69.43 | 10.28 | 15
20.1 | 70.32 | 9.58 | 15
20.52 | 65.6 | 13.88 | 15
21.21 | 58.82 | 19.97 | 15
21.38 | 59.31 | 19.3 | 15
20.98 | 60.29 | 18.72 | 15
21.19 | 60.89 | 17.93 | 15
21.13 | 61.67 | 17.2 | 15
20.98 | 62.65 | 16.37 | 15
20.76 | 63.44 | 15.8 | 15
20.88 | 64.03 | 15.09 | 15
20.82 | 64.82 | 14.36 | 15
21.06 | 60.98 | 17.96 | 15
20.92 | 61.77 | 17.31 | 15
20.76 | 62.75 | 16.48 | 15
22 | 36.9 | 41.1 | 15
21.86 | 37.69 | 40.45 | 15
21.98 | 38.28 | 39.74 | 15
22.02 | 38.87 | 39.11 | 15
22.02 | 39.56 | 38.43 | 15
22.17 | 40.24 | 37.58 | 15
22.08 | 40.93 | 36.98 | 15
22.16 | 41.62 | 36.22 | 15
22.2 | 42.21 | 35.59 | 15
22.14 | 43 | 34.86 | 15
22.13 | 43.68 | 34.18 | 15
22.24 | 44.47 | 33.29 | 15
22.19 | 45.26 | 32.56 | 15
22.21 | 46.04 | 31.74 | 15
22.24 | 46.83 | 30.93 | 15
22.31 | 47.52 | 30.17 | 15
22.21 | 48.4 | 29.39 | 15
22.2 | 49.09 | 28.71 | 15
22.19 | 49.78 | 28.03 | 15
22.18 | 50.47 | 27.35 | 15
22.22 | 51.06 | 26.72 | 15
22.09 | 51.84 | 26.07 | 15
22.03 | 52.63 | 25.34 | 15
22.02 | 53.32 | 24.66 | 15
21.93 | 54.01 | 24.06 | 15
21.84 | 54.69 | 23.47 | 15
22.09 | 55.19 | 22.72 | 15
21.71 | 55.97 | 22.32 | 15
21.57 | 56.76 | 21.67 | 15
21.61 | 57.35 | 21.04 | 15
21.39 | 58.13 | 20.48 | 15
21.56 | 58.63 | 19.82 | 15
21.76 | 54.69 | 23.55 | 15
22.18 | 55.19 | 22.64 | 15
21.79 | 55.97 | 22.24 | 15
21.96 | 56.47 | 21.57 | 15
21.9 | 57.25 | 20.84 | 15
21.77 | 58.04 | 20.2 | 15
22.08 | 36.9 | 41.02 | 15
22.08 | 37.59 | 40.34 | 15
22.15 | 38.28 | 39.57 | 15
22.32 | 38.77 | 38.91 | 15
22.23 | 39.46 | 38.31 | 15
22.22 | 40.15 | 37.63 | 15
22.21 | 40.83 | 36.95 | 15
22.29 | 41.52 | 36.19 | 15
22.33 | 42.11 | 35.56 | 15
22.32 | 42.8 | 34.88 | 15
22.31 | 43.49 | 34.2 | 15
22.44 | 44.08 | 33.48 | 15
22.35 | 44.77 | 32.89 | 15
22.42 | 45.46 | 32.12 | 15
22.23 | 46.34 | 31.43 | 15
22.27 | 46.93 | 30.8 | 15
22.35 | 47.62 | 30.03 | 15
22.52 | 48.11 | 29.37 | 15
22.3 | 48.9 | 28.81 | 15
22.34 | 49.49 | 28.18 | 15
22.23 | 50.37 | 27.4 | 15
22.27 | 50.96 | 26.77 | 15
22.31 | 51.55 | 26.14 | 15
22.31 | 52.24 | 25.46 | 15
22.17 | 53.03 | 24.81 | 15
22.08 | 53.71 | 24.21 | 15
22.25 | 54.21 | 23.55 | 15
22.14 | 52.24 | 25.62 | 15
22.09 | 49.49 | 28.43 | 15
97.92 | 1.68 | 0.4 | 15
97.6 | 1.61 | 0.8 | 15
97.22 | 1.49 | 1.29 | 15
95.06 | 0.72 | 4.22 | 15
94.68 | 0.56 | 4.76 | 15
94.27 | 0.4 | 5.33 | 15
93.94 | 0.31 | 5.76 | 15
34.21 | 36.86 | 28.93 | 20
33.81 | 37.84 | 28.35 | 20
33.7 | 38.73 | 27.57 | 20
33.61 | 39.41 | 26.98 | 20
33.55 | 40.2 | 26.25 | 20
33.5 | 40.99 | 25.52 | 20
33.44 | 41.77 | 24.79 | 20
33.45 | 42.76 | 23.79 | 20
33.36 | 43.44 | 23.2 | 20
33.35 | 44.13 | 22.52 | 20
33.38 | 44.92 | 21.7 | 20
33.44 | 45.8 | 20.76 | 20
33.34 | 46.69 | 19.98 | 20
33.28 | 47.47 | 19.25 | 20
33.26 | 48.36 | 18.38 | 20
33.2 | 49.14 | 17.66 | 20
33.24 | 49.73 | 17.02 | 20
33.32 | 50.42 | 16.26 | 20
33.31 | 51.11 | 15.58 | 20
33.15 | 52.09 | 14.75 | 20
33.15 | 52.78 | 14.07 | 20
33.09 | 53.57 | 13.34 | 20
33.08 | 54.26 | 12.66 | 20
33.19 | 55.04 | 11.77 | 20
33.18 | 55.73 | 11.09 | 20
33.11 | 56.71 | 10.17 | 20
33.45 | 57.21 | 9.34 | 20
33.18 | 58.09 | 8.73 | 20
33.04 | 58.88 | 8.08 | 20
33.33 | 59.47 | 7.2 | 20
33.24 | 60.16 | 6.61 | 20
33.1 | 60.94 | 5.96 | 20
33.09 | 61.63 | 5.28 | 20
32.95 | 62.42 | 4.63 | 20
33.07 | 63.01 | 3.92 | 20
33.07 | 63.69 | 3.24 | 20
32.96 | 64.58 | 2.46 | 20
32.9 | 65.37 | 1.73 | 20
32.81 | 66.05 | 1.13 | 20
32.63 | 66.94 | 0.44 | 20
33.33 | 49.05 | 17.62 | 20
33.45 | 49.64 | 16.91 | 20
33.48 | 50.42 | 16.1 | 20
33.39 | 51.11 | 15.5 | 20
33.46 | 51.8 | 14.73 | 20
33.37 | 52.49 | 14.14 | 20
33.32 | 53.27 | 13.41 | 20
33.31 | 53.96 | 12.73 | 20
33.3 | 54.65 | 12.05 | 20
33.42 | 55.24 | 11.33 | 20
33.33 | 55.93 | 10.74 | 20
33.46 | 56.52 | 10.02 | 20
34.28 | 37.06 | 28.67 | 20
33.92 | 37.94 | 28.14 | 20
33.83 | 38.63 | 27.54 | 20
33.87 | 39.22 | 26.91 | 20
33.73 | 40 | 26.26 | 20
33.64 | 40.69 | 25.67 | 20
33.62 | 41.58 | 24.8 | 20
33.65 | 42.36 | 23.99 | 20
33.69 | 42.95 | 23.36 | 20
33.55 | 43.74 | 22.71 | 20
33.57 | 44.53 | 21.9 | 20
33.52 | 45.31 | 21.17 | 20
33.51 | 46 | 20.49 | 20
33.76 | 46.49 | 19.74 | 20
33.58 | 47.38 | 19.05 | 20
33.39 | 48.26 | 18.35 | 20
33.55 | 48.95 | 17.51 | 20
33.52 | 49.83 | 16.64 | 20
33.6 | 50.52 | 15.88 | 20
33.49 | 51.41 | 15.1 | 20
33.53 | 52 | 14.47 | 20
33.53 | 52.69 | 13.79 | 20
33.52 | 53.37 | 13.11 | 20
33.64 | 53.96 | 12.4 | 20
33.58 | 54.75 | 11.67 | 20
33.44 | 55.54 | 11.02 | 20
33.55 | 56.32 | 10.12 | 20
34.31 | 37.16 | 28.53 | 20
34.22 | 37.84 | 27.94 | 20
34 | 38.63 | 27.37 | 20
33.99 | 39.32 | 26.69 | 20
33.88 | 40.2 | 25.91 | 20
33.79 | 40.89 | 25.32 | 20
33.79 | 41.58 | 24.64 | 20
33.73 | 42.36 | 23.91 | 20
33.77 | 42.95 | 23.28 | 20
33.68 | 43.64 | 22.68 | 20
33.72 | 44.23 | 22.05 | 20
33.71 | 44.92 | 21.37 | 20
33.65 | 45.71 | 20.64 | 20
33.91 | 46.2 | 19.89 | 20
33.64 | 47.08 | 19.28 | 20
33.63 | 47.77 | 18.6 | 20
33.44 | 48.65 | 17.9 | 20
40.2 | 19.68 | 40.12 | 20
39.37 | 19.68 | 40.95 | 20
38.67 | 19.58 | 41.75 | 20
38.12 | 20.36 | 41.52 | 20
37.35 | 20.75 | 41.9 | 20
37.2 | 21.73 | 41.07 | 20
36.79 | 22.71 | 40.49 | 20
36.56 | 23.7 | 39.74 | 20
36.32 | 24.68 | 39 | 20
36 | 25.66 | 38.34 | 20
35.85 | 26.64 | 37.51 | 20
35.61 | 27.62 | 36.76 | 20
35.3 | 28.61 | 36.1 | 20
35.42 | 29.2 | 35.38 | 20
35.02 | 30.18 | 34.8 | 20
34.75 | 31.06 | 34.19 | 20
34.79 | 31.65 | 33.56 | 20
34.77 | 32.54 | 32.7 | 20
34.81 | 33.13 | 32.07 | 20
34.54 | 34.01 | 31.45 | 20
35.81 | 26.05 | 38.14 | 20
35.66 | 27.04 | 37.31 | 20
35.34 | 28.02 | 36.64 | 20
34.85 | 29 | 36.15 | 20
34.83 | 29.88 | 35.29 | 20
34.76 | 30.87 | 34.37 | 20
36.17 | 24.48 | 39.35 | 20
35.77 | 25.46 | 38.77 | 20
35.62 | 26.45 | 37.94 | 20
35.22 | 27.43 | 37.36 | 20
34.98 | 28.41 | 36.61 | 20
35.21 | 29.29 | 35.5 | 20
34.9 | 30.08 | 35.02 | 20
35.01 | 30.87 | 34.12 | 20
35.65 | 25.36 | 38.98 | 20
35.89 | 24.38 | 39.73 | 20
36.29 | 23.4 | 40.31 | 20
36.43 | 22.61 | 40.96 | 20
37.16 | 21.63 | 41.2 | 20
37.48 | 20.65 | 41.87 | 20
38.1 | 20.07 | 41.83 | 20
38.79 | 19.68 | 41.53 | 20
39.6 | 19.39 | 41.02 | 20
40.38 | 19.49 | 40.14 | 20
41.01 | 19.88 | 39.11 | 20
41.74 | 20.08 | 38.18 | 20
42.42 | 20.38 | 37.2 | 20
43.1 | 20.68 | 36.22 | 20
43.79 | 20.98 | 35.24 | 20
44.42 | 21.37 | 34.21 | 20
45.15 | 21.57 | 33.28 | 20
45.78 | 21.97 | 32.25 | 20
46.61 | 21.97 | 31.42 | 20
47.24 | 22.37 | 30.39 | 20
47.97 | 22.57 | 29.46 | 20
48.66 | 22.87 | 28.48 | 20
49.29 | 23.27 | 27.45 | 20
49.87 | 23.76 | 26.37 | 20
50.65 | 23.86 | 25.49 | 20
50.96 | 24.26 | 24.79 | 20
51.57 | 24.36 | 24.07 | 20
52.25 | 24.66 | 23.09 | 20
52.85 | 24.95 | 22.2 | 20
53.48 | 25.35 | 21.17 | 20
54.17 | 25.65 | 20.19 | 20
44.32 | 21.08 | 34.6 | 20
44.95 | 21.48 | 33.57 | 20
45.68 | 21.68 | 32.64 | 20
46.41 | 21.88 | 31.71 | 20
46.95 | 22.47 | 30.59 | 20
47.82 | 22.37 | 29.8 | 20
45.4 | 21.58 | 33.03 | 20
46.18 | 21.68 | 32.15 | 20
46.71 | 22.27 | 31.02 | 20
45.21 | 21.28 | 33.51 | 20
39.67 | 19.58 | 40.75 | 20
40.54 | 19.49 | 39.97 | 20
41.32 | 19.59 | 39.09 | 20
41.95 | 19.99 | 38.06 | 20
42.64 | 20.28 | 37.08 | 20
43.27 | 20.68 | 36.05 | 20
44.1 | 20.68 | 35.22 | 20
44.78 | 20.98 | 34.24 | 20
39.55 | 19.48 | 40.97 | 20
40.43 | 19.39 | 40.19 | 20
41.11 | 19.69 | 39.21 | 20
41.84 | 19.89 | 38.27 | 20
42.52 | 20.19 | 37.29 | 20
43.25 | 20.39 | 36.36 | 20
43.98 | 20.59 | 35.43 | 20
57.8 | 26.38 | 15.82 | 20
58.57 | 26.2 | 15.23 | 20
57.33 | 26.45 | 16.22 | 20
58.31 | 26.16 | 15.53 | 20
59.33 | 25.77 | 14.9 | 20
60.07 | 25.77 | 14.15 | 20
60.84 | 25.38 | 13.77 | 20
61.62 | 24.99 | 13.39 | 20
62.39 | 24.61 | 13.01 | 20
63.13 | 24.12 | 12.76 | 20
63.81 | 23.24 | 12.95 | 20
64.48 | 22.55 | 12.97 | 20
65.1 | 21.96 | 12.93 | 20
65.77 | 21.28 | 12.95 | 20
66.48 | 20.69 | 12.83 | 20
67.11 | 19.91 | 12.98 | 20
67.77 | 19.42 | 12.81 | 20
68.44 | 18.73 | 12.83 | 20
69.17 | 17.76 | 13.08 | 20
63.85 | 23.33 | 12.82 | 20
64.52 | 22.65 | 12.84 | 20
65.19 | 21.96 | 12.85 | 20
65.89 | 21.38 | 12.73 | 20
66.68 | 20.79 | 12.53 | 20
67.35 | 20.11 | 12.55 | 20
68.06 | 19.32 | 12.61 | 20
63.93 | 23.33 | 12.74 | 20
64.58 | 22.85 | 12.57 | 20
57.11 | 26.56 | 16.34 | 20
56.62 | 26.46 | 16.91 | 20
55.99 | 26.37 | 17.64 | 20
55.09 | 26.19 | 18.72 | 20
54.68 | 26.09 | 19.22 | 20
70.83 | 15.4 | 13.77 | 20
71.81 | 14.42 | 13.77 | 20
72.29 | 13.44 | 14.26 | 20
72.86 | 12.46 | 14.68 | 20
73.18 | 11.48 | 15.34 | 20
73.58 | 10.5 | 15.92 | 20
74.23 | 9.52 | 16.25 | 20
74.55 | 8.54 | 16.91 | 20
75.53 | 7.56 | 16.91 | 20
75.85 | 6.58 | 17.58 | 20
76.58 | 5.6 | 17.82 | 20
77.31 | 4.62 | 18.07 | 20
78.39 | 3.94 | 17.67 | 20
79.16 | 3.05 | 17.79 | 20
79.88 | 2.27 | 17.85 | 20
80.55 | 1.59 | 17.87 | 20
81.13 | 0.9 | 17.96 | 20
71.68 | 14.52 | 13.8 | 20
72.33 | 13.54 | 14.13 | 20
72.73 | 12.56 | 14.71 | 20
73.21 | 11.58 | 15.21 | 20
73.94 | 10.6 | 15.46 | 20
74.1 | 9.62 | 16.28 | 20
74.75 | 8.64 | 16.62 | 20
75.31 | 7.66 | 17.03 | 20
76.29 | 6.68 | 17.03 | 20
76.94 | 5.7 | 17.36 | 20
77.38 | 4.82 | 17.8 | 20
78.03 | 3.84 | 18.14 | 20
78.62 | 3.15 | 18.23 | 20
79.38 | 2.27 | 18.35 | 20
80.05 | 1.58 | 18.36 | 20
80.74 | 1.19 | 18.06 | 20
81.62 | 0.41 | 17.96 | 20
78.01 | 4.03 | 17.95 | 20
78.75 | 3.05 | 18.2 | 20
79.42 | 2.37 | 18.22 | 20
80.17 | 1.68 | 18.15 | 20
80.99 | 1.2 | 17.81 | 20
96.67 | 2.9 | 0.42 | 20
96.09 | 2.9 | 1.01 | 20
95.26 | 2.97 | 1.78 | 20
94.52 | 2.89 | 2.59 | 20
94.01 | 2.8 | 3.18 | 20
93.46 | 2.8 | 3.74 | 20
92.94 | 2.66 | 4.39 | 20
92.48 | 2.73 | 4.8 | 20
89.39 | 1.93 | 8.69 | 20
88.96 | 1.79 | 9.25 | 20
88.62 | 1.63 | 9.75 | 20
88.22 | 1.49 | 10.29 | 20
87.73 | 1.36 | 10.91 | 20
87.45 | 1.2 | 11.35 | 20
87.22 | 1.06 | 11.72 | 20
86.51 | 0.92 | 12.57 | 20
86.14 | 0.56 | 13.3 | 20
85.55 | 0.4 | 14.04 | 20
45.52 | 45.86 | 8.62 | 30
45.46 | 46.65 | 7.89 | 30
45.65 | 47.43 | 6.92 | 30
45.9 | 47.93 | 6.17 | 30
45.77 | 48.71 | 5.52 | 30
46.19 | 49.21 | 4.61 | 30
46.21 | 49.99 | 3.8 | 30
46.19 | 50.88 | 2.93 | 30
46.23 | 51.47 | 2.3 | 30
46.26 | 52.25 | 1.49 | 30
45.99 | 53.14 | 0.88 | 30
45.54 | 47.83 | 6.63 | 30
46.06 | 48.12 | 5.82 | 30
46.05 | 48.81 | 5.14 | 30
45.1 | 36.12 | 18.78 | 30
45.04 | 36.91 | 18.05 | 30
45.03 | 37.6 | 17.37 | 30
45.03 | 38.29 | 16.69 | 30
45.15 | 38.88 | 15.97 | 30
45.09 | 39.66 | 15.24 | 30
45.21 | 40.25 | 14.53 | 30
45.26 | 40.84 | 13.9 | 30
45.25 | 41.53 | 13.22 | 30
45.37 | 42.12 | 12.51 | 30
45.36 | 42.81 | 11.83 | 30
45.57 | 43.4 | 11.03 | 30
45.61 | 43.99 | 10.4 | 30
45.68 | 44.68 | 9.64 | 30
45.67 | 45.37 | 8.96 | 30
45.65 | 46.25 | 8.09 | 30
46.07 | 46.75 | 7.18 | 30
45.93 | 47.53 | 6.53 | 30
46.17 | 48.22 | 5.6 | 30
45.22 | 36.72 | 18.06 | 30
45.21 | 37.4 | 17.38 | 30
45.16 | 38.19 | 16.65 | 30
45.2 | 38.78 | 16.02 | 30
45.37 | 39.27 | 15.36 | 30
45.28 | 39.96 | 14.76 | 30
45.48 | 40.55 | 13.97 | 30
45.48 | 41.24 | 13.29 | 30
45.6 | 41.83 | 12.57 | 30
45.64 | 42.42 | 11.94 | 30
45.66 | 43.21 | 11.13 | 30
45.66 | 43.89 | 10.45 | 30
45.73 | 44.58 | 9.69 | 30
45.99 | 45.08 | 8.94 | 30
45.8 | 45.96 | 8.24 | 30
46.05 | 46.45 | 7.5 | 30
45.19 | 36.62 | 18.2 | 30
45.39 | 37.21 | 17.4 | 30
45.37 | 38.09 | 16.54 | 30
45.49 | 38.68 | 15.82 | 30
45.4 | 39.37 | 15.23 | 30
45.57 | 39.86 | 14.56 | 30
47.29 | 24.63 | 28.08 | 30
46.47 | 25.12 | 28.41 | 30
46.31 | 26.1 | 27.58 | 30
45.91 | 27.08 | 27 | 30
45.18 | 28.06 | 26.76 | 30
44.94 | 29.05 | 26.01 | 30
44.84 | 29.93 | 25.23 | 30
44.73 | 30.81 | 24.45 | 30
44.55 | 31.7 | 23.76 | 30
44.44 | 32.58 | 22.98 | 30
44.55 | 33.37 | 22.08 | 30
44.87 | 34.06 | 21.07 | 30
44.98 | 33.17 | 21.85 | 30
44.99 | 32.49 | 22.53 | 30
45.14 | 31.5 | 23.36 | 30
45.23 | 30.82 | 23.95 | 30
44.85 | 30.42 | 24.73 | 30
45.36 | 29.54 | 25.1 | 30
45.24 | 28.95 | 25.81 | 30
45.46 | 28.16 | 26.37 | 30
45.62 | 27.18 | 27.2 | 30
46.18 | 26.2 | 27.62 | 30
46.75 | 25.22 | 28.03 | 30
47.12 | 24.63 | 28.25 | 30
47.74 | 24.04 | 28.21 | 30
48.44 | 24.15 | 27.41 | 30
49.12 | 24.44 | 26.43 | 30
49.8 | 24.74 | 25.45 | 30
50.29 | 24.94 | 24.77 | 30
50.97 | 25.24 | 23.79 | 30
51.55 | 25.73 | 22.71 | 30
52.3 | 25.74 | 21.97 | 30
53.08 | 25.84 | 21.09 | 30
53.76 | 26.14 | 20.11 | 30
54.54 | 26.24 | 19.22 | 30
55.12 | 26.73 | 18.15 | 30
55.85 | 26.93 | 17.21 | 30
56.68 | 26.94 | 16.38 | 30
57.6 | 26.75 | 15.65 | 30
58.43 | 26.75 | 14.82 | 30
59.16 | 26.95 | 13.89 | 30
60.13 | 26.66 | 13.21 | 30
60.96 | 26.66 | 12.38 | 30
61.79 | 26.67 | 11.55 | 30
62.71 | 26.47 | 10.82 | 30
63.59 | 26.38 | 10.03 | 30
64.56 | 26.09 | 9.35 | 30
65.43 | 26 | 8.57 | 30
66.41 | 25.71 | 7.89 | 30
67.38 | 25.42 | 7.21 | 30
68.3 | 25.22 | 6.48 | 30
69.06 | 25.03 | 5.91 | 30
69.87 | 24.74 | 5.39 | 30
70.59 | 24.45 | 4.96 | 30
71.33 | 23.96 | 4.71 | 30
72.18 | 23.57 | 4.25 | 30
72.97 | 22.98 | 4.04 | 30
73.76 | 22.4 | 3.84 | 30
74.54 | 21.81 | 3.64 | 30
75.17 | 21.22 | 3.61 | 30
75.89 | 20.93 | 3.18 | 30
76.64 | 20.25 | 3.11 | 30
77.37 | 19.96 | 2.68 | 30
67.71 | 25.42 | 6.87 | 30
68.63 | 25.22 | 6.14 | 30
69.41 | 24.83 | 5.76 | 30
70.18 | 24.45 | 5.38 | 30
70.92 | 23.96 | 5.13 | 30
71.64 | 23.67 | 4.69 | 30
72.38 | 23.18 | 4.44 | 30
73.17 | 22.59 | 4.24 | 30
74.15 | 22.1 | 3.74 | 30
72.59 | 23.08 | 4.33 | 30
69.07 | 24.83 | 6.09 | 30
69.93 | 24.44 | 5.63 | 30
70.96 | 23.86 | 5.18 | 30
71.77 | 23.57 | 4.66 | 30
44.76 | 33.84 | 21.4 | 30
81.61 | 16.24 | 2.15 | 30
82.32 | 15.46 | 2.22 | 30
83.03 | 14.87 | 2.1 | 30
83.7 | 14.19 | 2.12 | 30
84.4 | 13.6 | 2 | 30
85.19 | 13.01 | 1.8 | 30
86.04 | 12.62 | 1.33 | 30
86.75 | 12.04 | 1.22 | 30
87.5 | 11.35 | 1.15 | 30
88.13 | 10.57 | 1.3 | 30
88.92 | 9.98 | 1.1 | 30
80.78 | 16.92 | 2.31 | 30
89.89 | 9.82 | 0.3 | 30
50.92 | 35.76 | 13.33 | 40
50.94 | 36.55 | 12.51 | 40
51.15 | 37.14 | 11.72 | 40
51.22 | 37.82 | 10.95 | 40
51.51 | 38.42 | 10.07 | 40
51.42 | 39.1 | 9.48 | 40
51.46 | 39.69 | 8.85 | 40
51.71 | 40.19 | 8.1 | 40
52.05 | 40.68 | 7.27 | 40
52.09 | 41.27 | 6.64 | 40
52.17 | 41.96 | 5.88 | 40
52.24 | 42.65 | 5.11 | 40
52.23 | 43.34 | 4.43 | 40
52.44 | 43.93 | 3.64 | 40
52.38 | 44.71 | 2.91 | 40
52.46 | 45.4 | 2.14 | 40
52.45 | 46.09 | 1.46 | 40
52.26 | 46.97 | 0.77 | 40
51.6 | 40.58 | 7.82 | 40
51.35 | 38.42 | 10.24 | 40
51.21 | 39.2 | 9.59 | 40
51.28 | 39.89 | 8.83 | 40
51.45 | 40.38 | 8.17 | 40
51.4 | 41.17 | 7.44 | 40
51.85 | 41.76 | 6.39 | 40
51.84 | 42.45 | 5.71 | 40
52.1 | 42.94 | 4.96 | 40
52.14 | 43.53 | 4.33 | 40
52.26 | 44.12 | 3.62 | 40
52.3 | 44.71 | 2.99 | 40
52.21 | 45.4 | 2.39 | 40
52.33 | 45.99 | 1.68 | 40
52.11 | 46.78 | 1.11 | 40
54.12 | 27.42 | 18.46 | 40
53.05 | 27.9 | 19.04 | 40
52.22 | 27.9 | 19.88 | 40
51.58 | 27.7 | 20.72 | 40
50.89 | 28.09 | 21.02 | 40
50.82 | 29.07 | 20.11 | 40
50.25 | 30.05 | 19.7 | 40
50.5 | 30.55 | 18.95 | 40
50.58 | 31.23 | 18.19 | 40
50.57 | 31.92 | 17.51 | 40
50.61 | 32.51 | 16.88 | 40
50.65 | 33.1 | 16.25 | 40
50.1 | 29.86 | 20.05 | 40
50.83 | 28.88 | 20.29 | 40
51.02 | 27.99 | 20.99 | 40
51.84 | 27.5 | 20.66 | 40
52.67 | 27.51 | 19.83 | 40
53.35 | 27.81 | 18.85 | 40
54.22 | 27.71 | 18.06 | 40
54.91 | 28.01 | 17.08 | 40
55.93 | 27.62 | 16.45 | 40
56.61 | 27.92 | 15.47 | 40
57.63 | 27.53 | 14.84 | 40
58.31 | 27.83 | 13.86 | 40
59.23 | 27.64 | 13.13 | 40
59.92 | 27.94 | 12.15 | 40
60.89 | 27.65 | 11.47 | 40
61.67 | 27.75 | 10.59 | 40
62.59 | 27.56 | 9.85 | 40
63.51 | 27.36 | 9.12 | 40
64.44 | 27.17 | 8.39 | 40
65.36 | 26.98 | 7.66 | 40
66.29 | 26.79 | 6.93 | 40
67.16 | 26.69 | 6.15 | 40
50.55 | 33.3 | 16.15 | 40
50.65 | 32.61 | 16.74 | 40
50.6 | 32.02 | 17.37 | 40
50.48 | 31.43 | 18.09 | 40
50.54 | 30.64 | 18.82 | 40
50.28 | 30.15 | 19.56 | 40
50.39 | 29.27 | 20.34 | 40
50.79 | 28.29 | 20.92 | 40
51.53 | 27.8 | 20.67 | 40
52.37 | 27.61 | 20.02 | 40
53.15 | 27.71 | 19.14 | 40
54.07 | 27.52 | 18.41 | 40
54.75 | 27.81 | 17.43 | 40
55.63 | 27.72 | 16.65 | 40
56.51 | 27.63 | 15.87 | 40
57.38 | 27.53 | 15.09 | 40
58.01 | 27.93 | 14.06 | 40
58.79 | 28.03 | 13.18 | 40
59.67 | 27.93 | 12.4 | 40
60.64 | 27.64 | 11.72 | 40
61.47 | 27.65 | 10.88 | 40
62.34 | 27.55 | 10.1 | 40
63.32 | 27.26 | 9.42 | 40
64.19 | 27.17 | 8.64 | 40
65.07 | 27.08 | 7.86 | 40
65.89 | 27.08 | 7.03 | 40
66.87 | 26.79 | 6.35 | 40
67.96 | 26.83 | 5.21 | 40
68.66 | 26.83 | 4.5 | 40
69.42 | 26.73 | 3.86 | 40
70.27 | 26.62 | 3.12 | 40
70.96 | 26.62 | 2.41 | 40
71.64 | 26.4 | 1.96 | 40
72.23 | 26.29 | 1.48 | 40
72.72 | 26.25 | 1.03 | 40
73.4 | 26.18 | 0.42 | 40
56.01 | 35.68 | 8.31 | 50
55.95 | 36.47 | 7.58 | 50
55.99 | 37.06 | 6.95 | 50
55.98 | 37.75 | 6.27 | 50
55.98 | 38.44 | 5.59 | 50
56.05 | 39.13 | 4.82 | 50
56.04 | 39.81 | 4.14 | 50
56.07 | 40.6 | 3.33 | 50
56.32 | 41.09 | 2.58 | 50
56.45 | 41.68 | 1.87 | 50
56.47 | 42.47 | 1.06 | 50
56.38 | 43.16 | 0.46 | 50
56.11 | 35.98 | 7.91 | 50
56.28 | 36.47 | 7.24 | 50
56.06 | 37.26 | 6.68 | 50
56.1 | 37.85 | 6.05 | 50
56.31 | 38.44 | 5.25 | 50
56.17 | 39.22 | 4.61 | 50
56.08 | 39.91 | 4.01 | 50
56.38 | 40.31 | 3.31 | 50
55.8 | 31.75 | 12.45 | 50
56.53 | 30.77 | 12.7 | 50
56.85 | 29.79 | 13.36 | 50
57.54 | 29.4 | 13.06 | 50
58.36 | 28.91 | 12.73 | 50
59.18 | 28.92 | 11.9 | 50
60.06 | 28.82 | 11.12 | 50
60.98 | 28.63 | 10.39 | 50
61.86 | 28.54 | 9.61 | 50
62.88 | 28.15 | 8.97 | 50
63.8 | 27.95 | 8.24 | 50
63.39 | 27.95 | 8.66 | 50
62.42 | 28.24 | 9.34 | 50
61.4 | 28.63 | 9.97 | 50
60.47 | 28.82 | 10.7 | 50
59.6 | 28.92 | 11.48 | 50
58.77 | 28.91 | 12.32 | 50
57.98 | 29.01 | 13.01 | 50
57.23 | 29.69 | 13.08 | 50
56.77 | 30.28 | 12.95 | 50
56.45 | 31.26 | 12.29 | 50
55.98 | 32.05 | 11.97 | 50
56.1 | 32.64 | 11.26 | 50
56.05 | 33.42 | 10.53 | 50
64.54 | 27.96 | 7.5 | 50
65.2 | 27.9 | 6.9 | 50
66.15 | 27.7 | 6.15 | 50
67.13 | 27.59 | 5.28 | 50
67.95 | 27.44 | 4.62 | 50
68.63 | 27.4 | 3.97 | 50
69.19 | 27.33 | 3.48 | 50
69.94 | 27.27 | 2.79 | 50
71.67 | 27.03 | 1.3 | 50
72.35 | 26.92 | 0.73 | 50
72.89 | 26.83 | 0.28 | 50
70.87 | 27.11 | 2.01 | 50
59.97 | 36.39 | 3.64 | 60
60.26 | 36.98 | 2.76 | 60
60.2 | 37.77 | 2.03 | 60
60.11 | 38.46 | 1.43 | 60
60.1 | 39.14 | 0.75 | 60
60.38 | 33.05 | 6.57 | 60
60.53 | 32.07 | 7.4 | 60
60.85 | 31.09 | 8.07 | 60
61.33 | 30.11 | 8.56 | 60
62.08 | 29.42 | 8.49 | 60
62.79 | 28.83 | 8.38 | 60
63.86 | 28.35 | 7.79 | 60
64.68 | 28.35 | 6.96 | 60
65.61 | 28.16 | 6.23 | 60
66.7 | 27.86 | 5.44 | 60
67.22 | 27.79 | 4.98 | 60
68.02 | 27.75 | 4.23 | 60
68.87 | 27.6 | 3.53 | 60
69.57 | 27.49 | 2.94 | 60
70.65 | 27.34 | 2.01 | 60
71.57 | 27.23 | 1.2 | 60
72.48 | 27.17 | 0.36 | 60
71.88 | 27.21 | 0.91 | 70
70.91 | 27.5 | 1.59 | 70
69.99 | 27.69 | 2.33 | 70
69.06 | 27.88 | 3.06 | 70
68.09 | 28.17 | 3.74 | 70
67.12 | 28.46 | 4.42 | 70
66.32 | 28.56 | 5.12 | 70
65.44 | 28.85 | 5.72 | 70
64.81 | 29.43 | 5.75 | 70
64.26 | 30.22 | 5.52 | 70
63.94 | 31.2 | 4.86 | 70
63.21 | 32.18 | 4.61 | 70
62.67 | 35.13 | 2.21 | 70
62.71 | 35.72 | 1.58 | 70
62.96 | 36.21 | 0.83 | 70
62.82 | 36.99 | 0.18 | 70
72.51 | 27.21 | 0.28 | 70
65.58 | 34.19 | 0.23 | 80
65.52 | 33.81 | 0.67 | 80
67.53 | 29.64 | 2.83 | 80
66.53 | 30.33 | 3.14 | 80
69.83 | 28.67 | 1.5 | 80
68.96 | 28.77 | 2.28 | 80
70.94 | 28.28 | 0.78 | 80
68.36 | 28.96 | 2.68 | 80
66.01 | 31.21 | 2.78 | 80
66.16 | 30.92 | 2.93 | 80
66.3 | 30.62 | 3.08 | 80