## Sheet1
Fe (at%) | Ni (at%) | Co (at%) | Maximum Permeability
0.39 | 34.54 | 65.08 | 1000
0.8 | 34.88 | 64.33 | 1000
1.27 | 35.08 | 63.65 | 1000
1.83 | 35.01 | 63.16 | 1000
1.97 | 35.42 | 62.61 | 1000
2.47 | 35.35 | 62.18 | 1000
2.74 | 35.62 | 61.64 | 1000
3.23 | 35.69 | 61.08 | 1000
3.4 | 36.03 | 60.57 | 1000
3.89 | 36.1 | 60.01 | 1000
4.25 | 36.3 | 59.45 | 1000
4.52 | 36.57 | 58.91 | 1000
4.85 | 36.84 | 58.31 | 1000
5.08 | 37.18 | 57.73 | 1000
5.41 | 37.46 | 57.14 | 1000
5.7 | 37.8 | 56.5 | 1000
6 | 38 | 56 | 1000
6.27 | 38.27 | 55.46 | 1000
6.45 | 38.61 | 54.94 | 1000
6.66 | 38.88 | 54.46 | 1000
6.89 | 39.22 | 53.88 | 1000
7.2 | 39.43 | 53.38 | 1000
7.31 | 39.77 | 52.92 | 1000
7.7 | 40.04 | 52.26 | 1000
7.86 | 40.52 | 51.62 | 1000
7.88 | 41.06 | 51.06 | 1000
8.02 | 41.47 | 50.51 | 1000
8.23 | 41.74 | 50.03 | 1000
8.74 | 41.88 | 49.38 | 1000
9.01 | 42.15 | 48.84 | 1000
9.1 | 42.56 | 48.35 | 1000
9.06 | 43.1 | 47.85 | 1000
9.28 | 43.58 | 47.15 | 1000
9.48 | 43.98 | 46.54 | 1000
9.56 | 44.39 | 46.04 | 1000
9.92 | 44.6 | 45.48 | 1000
9.92 | 45.07 | 45.01 | 1000
9.67 | 45.68 | 44.65 | 1000
9.78 | 46.02 | 44.19 | 1000
9.78 | 46.5 | 43.72 | 1000
9.99 | 46.77 | 43.24 | 1000
10.06 | 47.32 | 42.62 | 1000
9.96 | 47.86 | 42.18 | 1000
9.95 | 48.34 | 41.71 | 1000
9.94 | 48.81 | 41.24 | 1000
10.03 | 49.22 | 40.75 | 1000
9.99 | 49.77 | 40.25 | 1000
10 | 50.31 | 39.69 | 1000
10.03 | 50.72 | 39.25 | 1000
10.02 | 51.2 | 38.78 | 1000
9.98 | 51.74 | 38.28 | 1000
10.03 | 52.22 | 37.76 | 1000
10.05 | 52.63 | 37.32 | 1000
10.14 | 53.03 | 36.83 | 1000
10.53 | 53.17 | 36.3 | 1000
10.37 | 53.71 | 35.91 | 1000
10.07 | 54.33 | 35.61 | 1000
9.66 | 55.01 | 35.33 | 1000
9.59 | 55.62 | 34.79 | 1000
10.01 | 53.17 | 36.82 | 1000
10.19 | 53.51 | 36.3 | 1000
10.36 | 53.85 | 35.79 | 1000
10.23 | 54.46 | 35.31 | 1000
9.77 | 55.14 | 35.09 | 1000
9.72 | 55.82 | 34.46 | 1000
10.26 | 51.88 | 37.87 | 1000
10.55 | 52.22 | 37.24 | 1000
10.57 | 52.62 | 36.8 | 1000
10.6 | 53.03 | 36.37 | 1000
10.56 | 53.58 | 35.86 | 1000
10.21 | 50.58 | 39.2 | 1000
10.39 | 50.92 | 38.69 | 1000
10.25 | 51.54 | 38.21 | 1000
10.58 | 51.81 | 37.61 | 1000
10.01 | 49.02 | 40.97 | 1000
10.16 | 49.43 | 40.42 | 1000
10.21 | 49.9 | 39.89 | 1000
10.38 | 50.24 | 39.37 | 1000
10.5 | 50.58 | 38.92 | 1000
10.7 | 50.99 | 38.31 | 1000
10.51 | 51.6 | 37.89 | 1000
9.95 | 45 | 45.05 | 1000
9.79 | 45.55 | 44.66 | 1000
9.9 | 46.02 | 44.08 | 1000
9.83 | 46.5 | 43.67 | 1000
10.15 | 46.91 | 42.94 | 1000
10.14 | 47.39 | 42.47 | 1000
10.13 | 47.86 | 42 | 1000
10.22 | 48.27 | 41.51 | 1000
10.2 | 48.88 | 40.92 | 1000
10.43 | 49.22 | 40.34 | 1000
10.58 | 49.63 | 39.79 | 1000
10.6 | 50.04 | 39.36 | 1000
10.03 | 45.07 | 44.9 | 1000
9.84 | 45.68 | 44.48 | 1000
10.02 | 46.02 | 43.96 | 1000
10.1 | 46.43 | 43.47 | 1000
10.33 | 46.77 | 42.89 | 1000
10.23 | 47.32 | 42.45 | 1000
10.17 | 47.79 | 42.04 | 1000
10.59 | 48 | 41.42 | 1000
10.51 | 48.61 | 40.88 | 1000
10.57 | 49.29 | 40.14 | 1000
9.95 | 46.16 | 43.89 | 1000
10 | 46.64 | 43.37 | 1000
10.02 | 45.21 | 44.77 | 1000
9.94 | 45.82 | 44.23 | 1000
10.21 | 46.09 | 43.69 | 1000
10.24 | 46.5 | 43.26 | 1000
8.43 | 41.81 | 49.76 | 1000
8.7 | 42.08 | 49.22 | 1000
9.03 | 42.35 | 48.62 | 1000
8.83 | 42.96 | 48.2 | 1000
8.92 | 43.37 | 47.71 | 1000
9.24 | 43.64 | 47.11 | 1000
9.35 | 44.12 | 46.53 | 1000
9.34 | 44.6 | 46.06 | 1000
9.83 | 44.66 | 45.5 | 1000
9.82 | 45.14 | 45.04 | 1000
9.51 | 44.39 | 46.1 | 1000
9.27 | 43.71 | 47.02 | 1000
9.26 | 44.19 | 46.55 | 1000
9.14 | 42.35 | 48.51 | 1000
9.1 | 42.9 | 48 | 1000
9.4 | 43.1 | 47.5 | 1000
9.49 | 43.51 | 47.01 | 1000
9.63 | 43.92 | 46.46 | 1000
9.76 | 44.46 | 45.78 | 1000
8.3 | 41.94 | 49.75 | 1000
8.67 | 42.15 | 49.19 | 1000
8.65 | 42.76 | 48.59 | 1000
8.86 | 43.03 | 48.11 | 1000
7.99 | 40.72 | 51.29 | 1000
8.26 | 40.99 | 50.75 | 1000
8.44 | 41.33 | 50.23 | 1000
8.52 | 41.74 | 49.74 | 1000
8.15 | 41.33 | 50.52 | 1000
8.42 | 41.6 | 49.98 | 1000
2.21 | 35.28 | 62.5 | 1000
2.54 | 35.56 | 61.9 | 1000
3.03 | 35.62 | 61.35 | 1000
3.41 | 35.89 | 60.69 | 1000
3.77 | 36.1 | 60.13 | 1000
4.04 | 36.37 | 59.59 | 1000
4.33 | 36.71 | 58.96 | 1000
4.72 | 36.98 | 58.3 | 1000
4.99 | 37.25 | 57.76 | 1000
5.26 | 37.52 | 57.22 | 1000
5.62 | 37.73 | 56.65 | 1000
5.79 | 38.07 | 56.14 | 1000
6.06 | 38.34 | 55.6 | 1000
6.36 | 38.68 | 54.96 | 1000
6.62 | 38.95 | 54.42 | 1000
6.8 | 39.29 | 53.91 | 1000
6.85 | 39.77 | 53.38 | 1000
7.15 | 39.97 | 52.87 | 1000
7.18 | 40.38 | 52.44 | 1000
7.76 | 40.38 | 51.86 | 1000
7.77 | 40.92 | 51.3 | 1000
7.82 | 41.4 | 50.78 | 1000
0.27 | 34.62 | 65.11 | 1000
0.01 | 34.57 | 65.42 | 1000
9.56 | 56.55 | 33.89 | 1000
9.22 | 57.42 | 33.36 | 1000
8.85 | 58.25 | 32.91 | 1000
8.36 | 59.17 | 32.47 | 1000
7.88 | 60.04 | 32.08 | 1000
7.35 | 60.87 | 31.79 | 1000
6.87 | 61.53 | 31.6 | 1000
0.54 | 68.29 | 31.17 | 1000
0.99 | 67.75 | 31.26 | 1000
1.5 | 67.2 | 31.3 | 1000
2.09 | 66.72 | 31.19 | 1000
2.63 | 66.11 | 31.26 | 1000
3.04 | 65.63 | 31.33 | 1000
3.51 | 65.16 | 31.33 | 1000
3.8 | 64.82 | 31.39 | 1000
4.28 | 64.54 | 31.17 | 1000
4.71 | 63.93 | 31.36 | 1000
5.3 | 63.45 | 31.25 | 1000
5.71 | 62.98 | 31.31 | 1000
6.08 | 62.7 | 31.22 | 1000
6.19 | 62.02 | 31.79 | 1000
3.75 | 65.02 | 31.23 | 1000
4.42 | 64.61 | 30.97 | 1000
4.87 | 64.07 | 31.06 | 1000
5.41 | 63.45 | 31.14 | 1000
0.29 | 68.5 | 31.21 | 1000
0.29 | 68.5 | 31.21 | 1000
0.29 | 68.5 | 31.21 | 1000
82.73 | 4.14 | 13.13 | 1000
82.19 | 4.07 | 13.74 | 1000
81.61 | 4.07 | 14.32 | 1000
81.06 | 4 | 14.93 | 1000
80.45 | 4.07 | 15.48 | 1000
79.9 | 4.01 | 16.09 | 1000
79.32 | 4.01 | 16.67 | 1000
78.74 | 4.01 | 17.25 | 1000
78.16 | 4.01 | 17.83 | 1000
73.27 | 3.95 | 22.79 | 1000
72.65 | 4.02 | 23.33 | 1000
72.11 | 3.95 | 23.94 | 1000
71.46 | 4.09 | 24.45 | 1000
70.91 | 4.02 | 25.07 | 1000
70.33 | 4.02 | 25.65 | 1000
69.72 | 4.09 | 26.19 | 1000
69.17 | 4.02 | 26.8 | 1000
68.63 | 3.95 | 27.42 | 1000
68.05 | 3.95 | 28 | 1000
65.6 | 4.09 | 30.3 | 1000
65.06 | 4.03 | 30.92 | 1000
64.51 | 3.96 | 31.53 | 1000
63.93 | 3.96 | 32.11 | 1000
63.32 | 4.03 | 32.65 | 1000
62.77 | 3.96 | 33.27 | 1000
62.19 | 3.96 | 33.84 | 1000
61.61 | 3.96 | 34.42 | 1000
67.84 | 4.02 | 28.14 | 1000
67.26 | 4.02 | 28.72 | 1000
66.68 | 4.02 | 29.29 | 1000
66.22 | 4.03 | 29.76 | 1000
65.6 | 4.09 | 30.3 | 1000
61.4 | 4.03 | 34.56 | 1000
60.82 | 4.03 | 35.14 | 1000
60.25 | 4.03 | 35.72 | 1000
59.7 | 3.97 | 36.33 | 1000
59.09 | 4.04 | 36.88 | 1000
58.51 | 4.04 | 37.46 | 1000
57.93 | 4.04 | 38.04 | 1000
57.38 | 3.97 | 38.65 | 1000
56.77 | 4.04 | 39.2 | 1000
78.1 | 4.01 | 17.89 | 1000
77.52 | 4.01 | 18.47 | 1000
76.98 | 3.94 | 19.08 | 1000
76.36 | 4.01 | 19.62 | 1000
75.78 | 4.01 | 20.2 | 1000
75.2 | 4.01 | 20.78 | 1000
74.66 | 3.95 | 21.4 | 1000
74.04 | 4.01 | 21.94 | 1000
73.47 | 4.02 | 22.52 | 1000
91.35 | 7.05 | 1.6 | 1000
90.94 | 6.71 | 2.35 | 1000
90.46 | 6.51 | 3.03 | 1000
89.98 | 6.31 | 3.71 | 1000
89.54 | 6.03 | 4.42 | 1000
89.03 | 5.9 | 5.07 | 1000
88.52 | 5.76 | 5.72 | 1000
87.3 | 5.08 | 7.62 | 1000
86.82 | 4.88 | 8.3 | 1000
86.27 | 4.81 | 8.91 | 1000
85.8 | 4.61 | 9.59 | 1000
85.29 | 4.47 | 10.24 | 1000
84.74 | 4.41 | 10.85 | 1000
84.19 | 4.34 | 11.47 | 1000
83.65 | 4.27 | 12.08 | 1000
83.1 | 4.21 | 12.69 | 1000
88.56 | 5.56 | 5.88 | 1000
88.09 | 5.36 | 6.56 | 1000
87.61 | 5.15 | 7.24 | 1000
50.58 | 4.25 | 45.17 | 1000
50 | 4.25 | 45.75 | 1000
49.38 | 4.32 | 46.3 | 1000
48.8 | 4.32 | 46.88 | 1000
48.19 | 4.39 | 47.42 | 1000
47.61 | 4.39 | 48 | 1000
47.17 | 4.46 | 48.37 | 1000
46.59 | 4.46 | 48.95 | 1000
45.97 | 4.53 | 49.5 | 1000
45.32 | 4.67 | 50.01 | 1000
44.71 | 4.74 | 50.55 | 1000
44.13 | 4.74 | 51.13 | 1000
43.48 | 4.87 | 51.64 | 1000
42.8 | 5.08 | 52.12 | 1000
42.22 | 5.08 | 52.7 | 1000
41.57 | 5.22 | 53.21 | 1000
40.92 | 5.35 | 53.72 | 1000
40.31 | 5.42 | 54.27 | 1000
39.8 | 5.63 | 54.57 | 1000
39.12 | 5.83 | 55.05 | 1000
38.44 | 6.04 | 55.53 | 1000
37.68 | 6.38 | 55.94 | 1000
36.97 | 6.65 | 56.38 | 1000
36.68 | 6.99 | 56.33 | 1000
35.76 | 7.68 | 56.57 | 1000
34.99 | 8.52 | 56.49 | 1000
34.37 | 9.44 | 56.19 | 1000
33.8 | 10.36 | 55.84 | 1000
33.41 | 11.18 | 55.41 | 1000
33.18 | 12.03 | 54.78 | 1000
33.36 | 12.84 | 53.8 | 1000
33.68 | 13.4 | 52.92 | 1000
34.02 | 13.87 | 52.1 | 1000
34.41 | 14.42 | 51.17 | 1000
36.74 | 16.32 | 46.95 | 1000
36.29 | 16.04 | 47.66 | 1000
35.89 | 15.71 | 48.41 | 1000
35.4 | 15.3 | 49.31 | 1000
35.02 | 14.89 | 50.09 | 1000
47.04 | 23.58 | 29.38 | 1000
46.6 | 23.31 | 30.09 | 1000
46.16 | 23.04 | 30.8 | 1000
45.75 | 22.7 | 31.55 | 1000
45.27 | 22.5 | 32.23 | 1000
44.86 | 22.16 | 32.98 | 1000
44.01 | 21.55 | 34.44 | 1000
43.57 | 21.27 | 35.16 | 1000
43.16 | 20.93 | 35.91 | 1000
42.72 | 20.66 | 36.62 | 1000
42.24 | 20.46 | 37.3 | 1000
41.87 | 20.05 | 38.08 | 1000
41.42 | 19.78 | 38.8 | 1000
40.98 | 19.51 | 39.51 | 1000
40.54 | 19.24 | 40.22 | 1000
40.13 | 18.9 | 40.97 | 1000
39.72 | 18.56 | 41.72 | 1000
39.28 | 18.29 | 42.43 | 1000
38.87 | 17.95 | 43.18 | 1000
38.46 | 17.61 | 43.93 | 1000
38.02 | 17.34 | 44.65 | 1000
37.58 | 17.06 | 45.36 | 1000
44.41 | 21.93 | 33.66 | 1000
47.43 | 23.95 | 28.61 | 1000
47.95 | 24.21 | 27.84 | 1000
48.4 | 24.59 | 27.01 | 1000
48.96 | 24.92 | 26.13 | 1000
49.46 | 25.27 | 25.27 | 1000
49.95 | 25.7 | 24.35 | 1000
50.54 | 26.05 | 23.41 | 1000
51.21 | 26.36 | 22.44 | 1000
51.68 | 26.78 | 21.54 | 1000
52.36 | 27.18 | 20.46 | 1000
53.13 | 27.48 | 19.39 | 1000
53.65 | 27.81 | 18.54 | 1000
54.24 | 28.14 | 17.61 | 1000
55.06 | 28.4 | 16.54 | 1000
55.78 | 28.64 | 15.58 | 1000
56.59 | 29.06 | 14.34 | 1000
57.41 | 29.37 | 13.23 | 1000
58.08 | 29.63 | 12.3 | 1000
58.76 | 29.79 | 11.45 | 1000
59.49 | 29.86 | 10.65 | 1000
60.23 | 30.02 | 9.75 | 1000
60.81 | 30.14 | 9.05 | 1000
61.57 | 30.23 | 8.2 | 1000
62.25 | 30.21 | 7.55 | 1000
63.08 | 30.23 | 6.69 | 1000
64.06 | 30.23 | 5.71 | 1000
64.77 | 30.23 | 5 | 1000
65.73 | 30.06 | 4.2 | 1000
66.58 | 29.9 | 3.52 | 1000
67.49 | 29.68 | 2.82 | 1000
68.29 | 29.42 | 2.29 | 1000
69.04 | 29.16 | 1.8 | 1000
69.72 | 28.9 | 1.38 | 1000
70.57 | 28.52 | 0.91 | 1000
71.32 | 28.14 | 0.53 | 1000
72.12 | 27.65 | 0.24 | 1000
91.8 | 7.35 | 0.85 | 1000
92.26 | 7.68 | 0.07 | 1000
56.06 | 4.1 | 39.84 | 1000
55.31 | 4.12 | 40.57 | 1000
54.52 | 4.17 | 41.31 | 1000
53.87 | 4.1 | 42.03 | 1000
53.18 | 4.12 | 42.7 | 1000
52.51 | 4.13 | 43.36 | 1000
51.81 | 4.17 | 44.02 | 1000
51.23 | 4.25 | 44.53 | 1000
2.95 | 15.07 | 81.98 | 1000
3 | 15.55 | 81.46 | 1000
2.9 | 16.09 | 81.01 | 1000
2.95 | 16.57 | 80.49 | 1000
3 | 17.04 | 79.96 | 1000
2.95 | 17.59 | 79.46 | 1000
2.95 | 18.07 | 78.99 | 1000
2.94 | 18.54 | 78.52 | 1000
2.87 | 19.02 | 78.11 | 1000
2.83 | 19.56 | 77.61 | 1000
2.79 | 20.11 | 77.11 | 1000
2.84 | 20.58 | 76.58 | 1000
2.77 | 21.06 | 76.17 | 1000
2.76 | 21.54 | 75.7 | 1000
2.82 | 21.88 | 75.3 | 1000
2.51 | 22.49 | 75 | 1000
2.72 | 22.76 | 74.51 | 1000
2.87 | 23.17 | 73.96 | 1000
2.65 | 23.71 | 73.64 | 1000
2.66 | 24.39 | 72.95 | 1000
2.25 | 25.08 | 72.67 | 1000
1.68 | 25.76 | 72.56 | 1000
1.74 | 26.44 | 71.82 | 1000
1.23 | 27.12 | 71.66 | 1000
0.82 | 27.8 | 71.38 | 1000
0.38 | 28.34 | 71.28 | 1000
0.09 | 28.69 | 71.23 | 1000
2.63 | 22.83 | 74.54 | 1000
2.8 | 23.31 | 73.9 | 1000
2.28 | 23.99 | 73.73 | 1000
2.79 | 0.3 | 96.9 | 1000
2.96 | 0.78 | 96.26 | 1000
3.13 | 1.12 | 95.75 | 1000
3.09 | 1.66 | 95.24 | 1000
3.07 | 2.28 | 94.65 | 1000
2.82 | 2.89 | 94.29 | 1000
2.87 | 3.37 | 93.76 | 1000
2.8 | 3.98 | 93.23 | 1000
2.85 | 4.46 | 92.7 | 1000
2.8 | 5 | 92.2 | 1000
3.13 | 5.27 | 91.6 | 1000
3.33 | 5.68 | 90.99 | 1000
3.29 | 6.22 | 90.49 | 1000
3.34 | 6.7 | 89.96 | 1000
3.29 | 7.24 | 89.46 | 1000
3.25 | 7.79 | 88.96 | 1000
3.3 | 8.27 | 88.43 | 1000
3.35 | 8.74 | 87.91 | 1000
3.18 | 1.6 | 95.22 | 1000
3.08 | 2.14 | 94.78 | 1000
3.02 | 2.62 | 94.37 | 1000
3.19 | 2.96 | 93.85 | 1000
2.94 | 3.57 | 93.49 | 1000
2.93 | 4.05 | 93.02 | 1000
3.08 | 4.46 | 92.47 | 1000
3 | 5.07 | 91.93 | 1000
3.27 | 5.34 | 91.39 | 1000
3.08 | 9.48 | 87.44 | 1000
18.46 | 63.09 | 18.45 | 2000
19.16 | 62.62 | 18.22 | 2000
19.44 | 61.94 | 18.62 | 2000
19.85 | 61.25 | 18.9 | 2000
19.96 | 60.57 | 19.47 | 2000
20.71 | 59.89 | 19.4 | 2000
21.16 | 59.21 | 19.63 | 2000
21.51 | 58.53 | 19.96 | 2000
21.85 | 57.85 | 20.3 | 2000
22.37 | 57.17 | 20.47 | 2000
22.83 | 56.49 | 20.69 | 2000
23.23 | 55.81 | 20.97 | 2000
23.69 | 55.12 | 21.19 | 2000
24.03 | 54.44 | 21.53 | 2000
24.55 | 53.76 | 21.69 | 2000
24.89 | 53.08 | 22.03 | 2000
25.35 | 52.4 | 22.25 | 2000
25.81 | 51.72 | 22.48 | 2000
26.26 | 51.04 | 22.7 | 2000
26.55 | 50.36 | 23.09 | 2000
26.83 | 49.68 | 23.49 | 2000
27.58 | 48.99 | 23.42 | 2000
28.04 | 48.31 | 23.65 | 2000
28.5 | 47.63 | 23.87 | 2000
28.96 | 46.95 | 24.09 | 2000
29.36 | 46.27 | 24.37 | 2000
29.65 | 45.59 | 24.77 | 2000
29.81 | 44.91 | 25.28 | 2000
30.27 | 44.23 | 25.5 | 2000
30.62 | 43.55 | 25.84 | 2000
31.02 | 42.86 | 26.12 | 2000
31.36 | 42.18 | 26.46 | 2000
31.82 | 41.5 | 26.68 | 2000
32.1 | 40.82 | 27.07 | 2000
32.56 | 40.14 | 27.3 | 2000
33.02 | 39.46 | 27.52 | 2000
33.48 | 38.78 | 27.74 | 2000
34 | 38.1 | 27.91 | 2000
34.17 | 37.42 | 28.42 | 2000
34.39 | 36.74 | 28.87 | 2000
34.74 | 36.05 | 29.21 | 2000
35.43 | 35.37 | 29.2 | 2000
35.77 | 34.69 | 29.54 | 2000
36.23 | 34.01 | 29.76 | 2000
36.34 | 33.33 | 30.33 | 2000
36.74 | 32.65 | 30.61 | 2000
37.26 | 31.97 | 30.78 | 2000
37.82 | 31.42 | 30.76 | 2000
38.17 | 31.08 | 30.75 | 2000
38.52 | 30.6 | 30.87 | 2000
39.02 | 30.2 | 30.79 | 2000
39.55 | 29.72 | 30.73 | 2000
40.07 | 29.38 | 30.55 | 2000
40.63 | 28.83 | 30.54 | 2000
41.05 | 28.36 | 30.6 | 2000
41.61 | 28.15 | 30.24 | 2000
42.18 | 27.95 | 29.88 | 2000
42.59 | 27.47 | 29.94 | 2000
43.04 | 27.74 | 29.22 | 2000
43.72 | 27.53 | 28.75 | 2000
44.33 | 27.47 | 28.2 | 2000
44.98 | 27.33 | 27.69 | 2000
45.6 | 27.26 | 27.14 | 2000
46.07 | 27.46 | 26.46 | 2000
46.62 | 27.53 | 25.85 | 2000
47 | 27.8 | 25.2 | 2000
47.48 | 28.01 | 24.51 | 2000
47.84 | 28.21 | 23.95 | 2000
48.26 | 28.41 | 23.33 | 2000
26.2 | 51.17 | 22.63 | 2000
26.42 | 50.49 | 23.08 | 2000
26.88 | 49.81 | 23.31 | 2000
27.4 | 49.13 | 23.47 | 2000
27.8 | 48.45 | 23.75 | 2000
28.08 | 47.77 | 24.15 | 2000
28.54 | 47.09 | 24.37 | 2000
29.06 | 46.41 | 24.53 | 2000
29.52 | 45.72 | 24.76 | 2000
24.36 | 53.9 | 21.74 | 2000
24.82 | 53.22 | 21.96 | 2000
24.99 | 52.54 | 22.48 | 2000
25.33 | 51.86 | 22.81 | 2000
25.73 | 51.17 | 23.09 | 2000
26.19 | 50.49 | 23.32 | 2000
26.71 | 49.81 | 23.48 | 2000
27.11 | 49.13 | 23.76 | 2000
27.68 | 48.45 | 23.87 | 2000
28.2 | 47.77 | 24.03 | 2000
14.83 | 69.5 | 15.68 | 2000
14.31 | 70.18 | 15.51 | 2000
14.08 | 70.86 | 15.06 | 2000
13.8 | 71.54 | 14.66 | 2000
13.51 | 72.22 | 14.27 | 2000
13 | 72.9 | 14.1 | 2000
12.48 | 73.58 | 13.94 | 2000
12.43 | 74.26 | 13.31 | 2000
11.97 | 74.94 | 13.09 | 2000
11.62 | 75.62 | 12.75 | 2000
11.28 | 76.31 | 12.41 | 2000
10.94 | 76.99 | 12.07 | 2000
10.19 | 77.67 | 12.14 | 2000
9.79 | 78.35 | 11.86 | 2000
9.91 | 79.03 | 11.06 | 2000
9.51 | 79.71 | 10.78 | 2000
9.22 | 80.39 | 10.38 | 2000
8.94 | 81.07 | 9.99 | 2000
8.42 | 81.75 | 9.82 | 2000
7.91 | 82.43 | 9.66 | 2000
7.68 | 83.12 | 9.21 | 2000
7.34 | 83.8 | 8.87 | 2000
7.4 | 84.48 | 8.12 | 2000
7.17 | 85.16 | 7.67 | 2000
6.77 | 85.84 | 7.39 | 2000
6.6 | 86.52 | 6.88 | 2000
6.26 | 87.2 | 6.54 | 2000
6.43 | 87.68 | 5.9 | 2000
6.15 | 88.22 | 5.63 | 2000
6.12 | 88.63 | 5.25 | 2000
6.15 | 89.04 | 4.82 | 2000
6.05 | 89.58 | 4.37 | 2000
6.41 | 89.79 | 3.81 | 2000
6.36 | 90.33 | 3.31 | 2000
6.39 | 90.74 | 2.87 | 2000
6.38 | 91.22 | 2.4 | 2000
6.25 | 91.83 | 1.92 | 2000
5.97 | 92.37 | 1.65 | 2000
5.83 | 92.78 | 1.39 | 2000
5.54 | 93.46 | 1 | 2000
5.49 | 94.14 | 0.37 | 2000
5.14 | 94.82 | 0.03 | 2000
4.65 | 95.23 | 0.12 | 2000
4.1 | 95.64 | 0.26 | 2000
3.66 | 96.05 | 0.29 | 2000
3.13 | 96.53 | 0.34 | 2000
2.68 | 97.07 | 0.25 | 2000
1.87 | 97.75 | 0.37 | 2000
14.66 | 69.84 | 15.51 | 2000
14.25 | 70.52 | 15.23 | 2000
13.74 | 71.2 | 15.06 | 2000
13.63 | 71.88 | 14.49 | 2000
13.23 | 72.56 | 14.21 | 2000
12.71 | 73.24 | 14.05 | 2000
12.54 | 73.92 | 13.54 | 2000
12.14 | 74.6 | 13.26 | 2000
11.68 | 75.28 | 13.04 | 2000
11.4 | 75.97 | 12.64 | 2000
11.11 | 76.65 | 12.24 | 2000
10.54 | 77.33 | 12.14 | 2000
10.08 | 78.01 | 11.91 | 2000
9.85 | 78.69 | 11.46 | 2000
9.45 | 79.37 | 11.18 | 2000
9.45 | 80.05 | 10.5 | 2000
8.94 | 80.73 | 10.33 | 2000
8.59 | 81.41 | 9.99 | 2000
8.02 | 82.09 | 9.89 | 2000
7.91 | 82.78 | 9.32 | 2000
7.57 | 83.46 | 8.98 | 2000
7.45 | 84.14 | 8.41 | 2000
7.4 | 84.82 | 7.78 | 2000
6.88 | 85.5 | 7.62 | 2000
6.54 | 86.18 | 7.28 | 2000
6.43 | 86.86 | 6.71 | 2000
6.49 | 87.54 | 5.97 | 2000
6.51 | 88.09 | 5.41 | 2000
6.17 | 88.77 | 5.07 | 2000
6.52 | 89.11 | 4.38 | 2000
10.08 | 78.69 | 11.23 | 2000
10.48 | 78.01 | 11.51 | 2000
10.59 | 77.33 | 12.08 | 2000
1.15 | 98.11 | 0.74 | 2000
0.49 | 98.23 | 1.28 | 2000
52.69 | 30.31 | 17 | 2000
53.02 | 30.58 | 16.4 | 2000
53.53 | 30.72 | 15.75 | 2000
54.08 | 30.79 | 15.14 | 2000
54.59 | 30.92 | 14.49 | 2000
55.2 | 30.85 | 13.95 | 2000
55.68 | 31.06 | 13.27 | 2000
56.12 | 31.33 | 12.55 | 2000
56.67 | 31.4 | 11.94 | 2000
57.31 | 31.26 | 11.43 | 2000
57.96 | 31.12 | 10.92 | 2000
58.47 | 31.26 | 10.27 | 2000
58.99 | 31.39 | 9.62 | 2000
59.63 | 31.26 | 9.11 | 2000
60.11 | 31.46 | 8.43 | 2000
60.69 | 31.46 | 7.85 | 2000
61.27 | 31.46 | 7.27 | 2000
61.78 | 31.59 | 6.63 | 2000
62.36 | 31.59 | 6.05 | 2000
63.11 | 31.25 | 5.64 | 2000
63.69 | 31.25 | 5.06 | 2000
64.27 | 31.25 | 4.48 | 2000
64.95 | 31.04 | 4 | 2000
65.6 | 30.91 | 3.49 | 2000
55.05 | 30.92 | 14.03 | 2000
55.66 | 30.85 | 13.48 | 2000
56.04 | 31.26 | 12.7 | 2000
56.76 | 30.99 | 12.26 | 2000
57.27 | 31.12 | 11.61 | 2000
57.81 | 31.19 | 11 | 2000
58.32 | 31.33 | 10.35 | 2000
58.87 | 31.39 | 9.74 | 2000
59.52 | 31.26 | 9.23 | 2000
60.03 | 31.39 | 8.58 | 2000
60.61 | 31.39 | 8 | 2000
61.22 | 31.32 | 7.46 | 2000
61.7 | 31.52 | 6.78 | 2000
62.28 | 31.52 | 6.2 | 2000
63 | 31.25 | 5.75 | 2000
63.64 | 31.11 | 5.24 | 2000
64.19 | 31.18 | 4.63 | 2000
64.91 | 30.91 | 4.19 | 2000
52.96 | 30.24 | 16.8 | 2000
53.37 | 30.58 | 16.05 | 2000
53.91 | 30.65 | 15.44 | 2000
54.39 | 30.85 | 14.76 | 2000
55 | 30.79 | 14.21 | 2000
55.55 | 30.85 | 13.6 | 2000
55.99 | 31.12 | 12.88 | 2000
56.64 | 30.99 | 12.37 | 2000
57.12 | 31.19 | 11.69 | 2000
57.66 | 31.26 | 11.08 | 2000
58.14 | 31.46 | 10.4 | 2000
58.68 | 31.53 | 9.79 | 2000
59.33 | 31.39 | 9.28 | 2000
59.98 | 31.25 | 8.76 | 2000
60.53 | 31.32 | 8.15 | 2000
61.07 | 31.39 | 7.54 | 2000
61.62 | 31.46 | 6.93 | 2000
62.2 | 31.46 | 6.35 | 2000
62.85 | 31.32 | 5.84 | 2000
55.01 | 31.13 | 13.87 | 2000
55.59 | 31.12 | 13.29 | 2000
53.1 | 30.31 | 16.59 | 2000
53.57 | 30.52 | 15.91 | 2000
54.12 | 30.58 | 15.3 | 2000
54.6 | 30.79 | 14.62 | 2000
38.71 | 0.32 | 60.97 | 2000
38.82 | 0.66 | 60.51 | 2000
39.21 | 0.93 | 59.86 | 2000
39.35 | 1.34 | 59.31 | 2000
39.75 | 1.48 | 58.78 | 2000
40.2 | 1.61 | 58.19 | 2000
40.68 | 1.82 | 57.51 | 2000
41 | 2.09 | 56.91 | 2000
41.48 | 2.29 | 56.23 | 2000
42.03 | 2.36 | 55.62 | 2000
42.5 | 2.56 | 54.94 | 2000
43.01 | 2.7 | 54.29 | 2000
43.56 | 2.76 | 53.68 | 2000
44.11 | 2.83 | 53.06 | 2000
44.69 | 2.83 | 52.48 | 2000
45.37 | 2.63 | 52.01 | 2000
45.88 | 2.76 | 51.36 | 2000
46.42 | 2.83 | 50.75 | 2000
46.94 | 2.96 | 50.1 | 2000
47.38 | 3.24 | 49.39 | 2000
47.99 | 3.17 | 48.84 | 2000
48.68 | 2.96 | 48.36 | 2000
41.82 | 2.43 | 55.76 | 2000
42.4 | 2.43 | 55.18 | 2000
43.05 | 2.29 | 54.66 | 2000
43.45 | 2.63 | 53.92 | 2000
43.93 | 2.83 | 53.24 | 2000
44.55 | 2.76 | 52.69 | 2000
45.19 | 2.63 | 52.18 | 2000
45.57 | 3.03 | 51.4 | 2000
46.25 | 2.83 | 50.92 | 2000
46.83 | 2.83 | 50.34 | 2000
47.24 | 3.17 | 49.59 | 2000
47.92 | 2.96 | 49.12 | 2000
48.47 | 3.03 | 48.5 | 2000
49.08 | 2.96 | 47.96 | 2000
41.01 | 1.95 | 57.03 | 2000
41.49 | 2.15 | 56.35 | 2000
42.04 | 2.22 | 55.74 | 2000
42.51 | 2.43 | 55.06 | 2000
43.13 | 2.36 | 54.52 | 2000
43.57 | 2.63 | 53.8 | 2000
44.08 | 2.76 | 53.15 | 2000
44.7 | 2.69 | 52.61 | 2000
45.24 | 2.76 | 52 | 2000
45.72 | 2.97 | 51.32 | 2000
46.3 | 2.96 | 50.74 | 2000
46.84 | 3.03 | 50.12 | 2000
55.01 | 2.82 | 42.18 | 2000
55.69 | 2.61 | 41.7 | 2000
56.37 | 2.41 | 41.22 | 2000
56.95 | 2.41 | 40.64 | 2000
57.51 | 2.34 | 40.16 | 2000
58.01 | 2.27 | 39.73 | 2000
58.68 | 1.86 | 39.47 | 2000
59.29 | 1.79 | 38.92 | 2000
59.8 | 1.92 | 38.27 | 2000
60.46 | 1.65 | 37.89 | 2000
61.05 | 1.51 | 37.44 | 2000
61.7 | 1.38 | 36.92 | 2000
62.17 | 1.24 | 36.59 | 2000
62.87 | 0.9 | 36.23 | 2000
55.04 | 2.75 | 42.21 | 2000
55.65 | 2.68 | 41.67 | 2000
56.34 | 2.47 | 41.19 | 2000
56.92 | 2.47 | 40.61 | 2000
57.54 | 2.27 | 40.19 | 2000
58.11 | 2.06 | 39.83 | 2000
58.69 | 2.06 | 39.25 | 2000
59.27 | 2.06 | 38.67 | 2000
59.99 | 1.79 | 38.23 | 2000
58.09 | 2.34 | 39.58 | 2000
58.74 | 2.2 | 39.07 | 2000
59.45 | 1.93 | 38.62 | 2000
60.1 | 1.79 | 38.11 | 2000
66.3 | 30.65 | 3.05 | 2000
67.16 | 30.34 | 2.5 | 2000
68.06 | 29.99 | 1.95 | 2000
68.94 | 29.56 | 1.5 | 2000
69.77 | 29.16 | 1.07 | 2000
70.55 | 28.81 | 0.65 | 2000
71.33 | 28.4 | 0.26 | 2000
83.32 | 0.67 | 16.01 | 2000
83.83 | 0.8 | 15.37 | 2000
84.34 | 0.94 | 14.72 | 2000
84.85 | 1.07 | 14.07 | 2000
85.4 | 1.14 | 13.46 | 2000
85.95 | 1.21 | 12.85 | 2000
86.35 | 1.55 | 12.1 | 2000
86.93 | 1.55 | 11.52 | 2000
87.58 | 1.41 | 11.01 | 2000
88.02 | 1.68 | 10.29 | 2000
84.61 | 0.87 | 14.52 | 2000
85.02 | 1.21 | 13.77 | 2000
85.56 | 1.28 | 13.16 | 2000
86.14 | 1.28 | 12.58 | 2000
86.62 | 1.48 | 11.9 | 2000
87.23 | 1.41 | 11.36 | 2000
87.68 | 1.68 | 10.64 | 2000
88.26 | 1.68 | 10.06 | 2000
92.42 | 3.65 | 3.93 | 2000
92.88 | 3.78 | 3.34 | 2000
93.2 | 4.06 | 2.74 | 2000
93.32 | 4.4 | 2.28 | 2000
93.37 | 4.87 | 1.76 | 2000
93.63 | 5.28 | 1.09 | 2000
93.99 | 5.48 | 0.53 | 2000
63.58 | 0.55 | 35.87 | 2000
64.28 | 0.31 | 35.41 | 2000
65.01 | 0.05 | 34.94 | 2000
82.97 | 0.31 | 16.73 | 2000
82.71 | 0.02 | 17.27 | 2000
55.03 | 7.04 | 37.94 | 500
55.5 | 7.24 | 37.26 | 500
56.05 | 7.31 | 36.65 | 500
56.7 | 7.17 | 36.13 | 500
57.38 | 6.96 | 35.66 | 500
57.92 | 7.03 | 35.04 | 500
58.5 | 7.03 | 34.46 | 500
59.05 | 7.1 | 33.85 | 500
59.66 | 7.03 | 33.31 | 500
60.07 | 7.37 | 32.56 | 500
60.82 | 7.03 | 32.15 | 500
61.3 | 7.23 | 31.47 | 500
61.74 | 7.5 | 30.75 | 500
62.53 | 7.09 | 30.38 | 500
63.01 | 7.3 | 29.7 | 500
63.59 | 7.3 | 29.12 | 500
64.23 | 7.16 | 28.61 | 500
64.71 | 7.36 | 27.93 | 500
65.12 | 7.7 | 27.18 | 500
65.7 | 7.7 | 26.6 | 500
66.24 | 7.77 | 25.99 | 500
66.82 | 7.77 | 25.41 | 500
67.37 | 7.83 | 24.8 | 500
67.92 | 7.9 | 24.18 | 500
68.5 | 7.9 | 23.6 | 500
69.11 | 7.83 | 23.06 | 500
69.62 | 7.97 | 22.41 | 500
70.17 | 8.03 | 21.8 | 500
70.88 | 7.76 | 21.36 | 500
71.36 | 7.97 | 20.67 | 500
72.01 | 7.83 | 20.16 | 500
72.38 | 8.24 | 19.38 | 500
72.89 | 8.37 | 18.73 | 500
73.47 | 8.37 | 18.16 | 500
74.23 | 8.03 | 17.75 | 500
74.53 | 8.57 | 16.9 | 500
75.08 | 8.64 | 16.28 | 500
75.62 | 8.71 | 15.67 | 500
76.17 | 8.77 | 15.06 | 500
76.71 | 8.84 | 14.45 | 500
77.26 | 8.91 | 13.83 | 500
77.77 | 9.04 | 13.19 | 500
78.35 | 9.04 | 12.61 | 500
78.96 | 8.98 | 12.06 | 500
79.54 | 8.97 | 11.48 | 500
80.16 | 8.91 | 10.94 | 500
80.63 | 9.11 | 10.26 | 500
81.21 | 9.11 | 9.68 | 500
81.66 | 9.38 | 8.96 | 500
82.24 | 9.38 | 8.38 | 500
82.78 | 9.45 | 7.77 | 500
83.29 | 9.58 | 7.13 | 500
83.8 | 9.72 | 6.48 | 500
84.32 | 9.85 | 5.83 | 500
84.83 | 9.99 | 5.19 | 500
85.3 | 10.19 | 4.5 | 500
85.68 | 10.6 | 3.72 | 500
86.22 | 10.67 | 3.11 | 500
86.84 | 10.6 | 2.56 | 500
87.28 | 10.87 | 1.85 | 500
87.83 | 10.94 | 1.24 | 500
77.32 | 8.91 | 13.77 | 500
78 | 8.7 | 13.3 | 500
78.54 | 8.77 | 12.68 | 500
79.12 | 8.77 | 12.1 | 500
79.64 | 8.91 | 11.46 | 500
80.18 | 8.97 | 10.85 | 500
80.66 | 9.18 | 10.17 | 500
81.17 | 9.31 | 9.52 | 500
81.68 | 9.45 | 8.87 | 500
82.26 | 9.45 | 8.29 | 500
82.81 | 9.51 | 7.68 | 500
83.28 | 9.72 | 7 | 500
83.83 | 9.78 | 6.39 | 500
84.37 | 9.85 | 5.77 | 500
84.85 | 10.06 | 5.09 | 500
85.33 | 10.26 | 4.41 | 500
85.87 | 10.33 | 3.8 | 500
86.35 | 10.53 | 3.12 | 500
55.18 | 6.97 | 37.86 | 500
55.65 | 7.17 | 37.18 | 500
56.2 | 7.24 | 36.56 | 500
56.85 | 7.1 | 36.05 | 500
57.46 | 7.03 | 35.51 | 500
58.07 | 6.96 | 34.96 | 500
58.55 | 7.17 | 34.28 | 500
59.03 | 7.37 | 33.6 | 500
59.75 | 7.1 | 33.16 | 500
60.29 | 7.16 | 32.54 | 500
60.91 | 7.1 | 32 | 500
61.45 | 7.16 | 31.39 | 500
61.89 | 7.43 | 30.67 | 500
62.61 | 7.16 | 30.23 | 500
63.16 | 7.23 | 29.62 | 500
63.7 | 7.3 | 29 | 500
64.32 | 7.23 | 28.46 | 500
64.9 | 7.23 | 27.88 | 500
65.27 | 7.63 | 27.1 | 500
65.88 | 7.56 | 26.55 | 500
66.4 | 7.7 | 25.91 | 500
66.97 | 7.7 | 25.33 | 500
67.52 | 7.77 | 24.71 | 500
68.07 | 7.83 | 24.1 | 500
68.68 | 7.76 | 23.56 | 500
69.23 | 7.83 | 22.94 | 500
69.77 | 7.9 | 22.33 | 500
70.32 | 7.97 | 21.72 | 500
71.03 | 7.69 | 21.27 | 500
71.51 | 7.9 | 20.59 | 500
72.12 | 7.83 | 20.05 | 500
72.57 | 8.1 | 19.33 | 500
73.04 | 8.3 | 18.65 | 500
73.59 | 8.37 | 18.04 | 500
74.31 | 8.1 | 17.6 | 500
74.75 | 8.37 | 16.88 | 500
75.23 | 8.57 | 16.2 | 500
75.84 | 8.5 | 15.66 | 500
76.32 | 8.71 | 14.98 | 500
76.86 | 8.77 | 14.36 | 500
77.41 | 8.84 | 13.75 | 500
77.99 | 8.84 | 13.17 | 500
78.67 | 8.64 | 12.69 | 500
79.15 | 8.84 | 12.01 | 500
79.69 | 8.91 | 11.4 | 500
80.2 | 9.04 | 10.75 | 500
80.72 | 9.18 | 10.11 | 500
81.19 | 9.38 | 9.43 | 500
81.7 | 9.52 | 8.78 | 500
82.28 | 9.51 | 8.2 | 500
82.8 | 9.65 | 7.55 | 500
83.31 | 9.79 | 6.91 | 500
83.85 | 9.85 | 6.3 | 500
84.4 | 9.92 | 5.68 | 500
84.87 | 10.12 | 5 | 500
74.46 | 8.03 | 17.51 | 500
74.87 | 8.37 | 16.77 | 500
75.38 | 8.5 | 16.12 | 500
76.06 | 8.3 | 15.64 | 500
76.47 | 8.64 | 14.89 | 500
77.01 | 8.71 | 14.28 | 500
77.56 | 8.77 | 13.67 | 500
78.14 | 8.77 | 13.09 | 500
74.6 | 8.1 | 17.31 | 500
75.04 | 8.37 | 16.59 | 500
75.58 | 8.44 | 15.98 | 500
76.2 | 8.37 | 15.43 | 500
76.71 | 8.5 | 14.79 | 500
77.32 | 8.43 | 14.24 | 500
77.8 | 8.64 | 13.56 | 500
78.35 | 8.7 | 12.95 | 500
76.13 | 8.5 | 15.37 | 500
74.57 | 8.03 | 17.4 | 500
75.05 | 8.23 | 16.72 | 500
75.56 | 8.37 | 16.07 | 500
75.34 | 8.23 | 16.43 | 500
75.92 | 8.23 | 15.85 | 500
74.04 | 8.17 | 17.79 | 500
74.55 | 8.3 | 17.15 | 500
75.17 | 8.23 | 16.6 | 500
74.03 | 8.3 | 17.67 | 500
74.47 | 8.57 | 16.95 | 500
48.54 | 23.72 | 27.74 | 500
48.42 | 23.38 | 28.2 | 500
48.03 | 23.11 | 28.86 | 500
47.85 | 22.9 | 29.25 | 500
47.66 | 22.7 | 29.64 | 500
47.29 | 22.63 | 30.08 | 500
47.21 | 22.22 | 30.57 | 500
46.65 | 22.29 | 31.06 | 500
46.23 | 22.09 | 31.68 | 500
46.3 | 21.61 | 32.09 | 500
45.83 | 21.61 | 32.56 | 500
45.53 | 21.41 | 33.06 | 500
45.28 | 21.2 | 33.51 | 500
44.83 | 21.07 | 34.1 | 500
44.93 | 20.52 | 34.54 | 500
44.34 | 20.66 | 35 | 500
44.06 | 20.53 | 35.41 | 500
43.94 | 20.19 | 35.87 | 500
43.43 | 20.05 | 36.52 | 500
43.31 | 19.71 | 36.98 | 500
42.77 | 19.64 | 37.59 | 500
42.48 | 19.3 | 38.22 | 500
42.33 | 18.89 | 38.77 | 500
41.87 | 18.9 | 39.24 | 500
41.6 | 18.62 | 39.78 | 500
41.3 | 18.42 | 40.28 | 500
40.97 | 18.15 | 40.88 | 500
40.81 | 17.67 | 41.52 | 500
40.44 | 17.47 | 42.09 | 500
39.93 | 17.33 | 42.73 | 500
39.64 | 16.99 | 43.37 | 500
39.28 | 16.79 | 43.93 | 500
38.92 | 16.59 | 44.5 | 500
38.59 | 16.31 | 45.09 | 500
38.32 | 16.04 | 45.64 | 500
38.05 | 15.77 | 46.18 | 500
37.75 | 15.57 | 46.68 | 500
37.46 | 15.23 | 47.31 | 500
37.19 | 14.95 | 47.86 | 500
36.83 | 14.75 | 48.42 | 500
36.59 | 14.41 | 48.99 | 500
36.23 | 14.21 | 49.56 | 500
35.98 | 13.8 | 50.22 | 500
35.98 | 13.32 | 50.69 | 500
35.87 | 12.98 | 51.15 | 500
35.63 | 12.64 | 51.73 | 500
35.51 | 12.3 | 52.18 | 500
35.46 | 11.83 | 52.71 | 500
35.13 | 11.69 | 53.18 | 500
35.64 | 11.01 | 53.35 | 500
35.87 | 10.33 | 53.8 | 500
36.12 | 9.72 | 54.16 | 500
36.67 | 9.31 | 54.02 | 500
37.25 | 8.97 | 53.78 | 500
37.9 | 8.83 | 53.27 | 500
38.48 | 8.49 | 53.04 | 500
39.02 | 7.87 | 53.11 | 500
39.55 | 7.74 | 52.71 | 500
40.23 | 7.53 | 52.24 | 500
40.88 | 7.4 | 51.72 | 500
41.6 | 7.12 | 51.28 | 500
42.18 | 7.12 | 50.7 | 500
42.83 | 6.98 | 50.19 | 500
43.44 | 6.92 | 49.64 | 500
44.05 | 6.85 | 49.1 | 500
44.63 | 6.85 | 48.52 | 500
45.28 | 6.71 | 48.01 | 500
45.62 | 7.18 | 47.19 | 500
46.27 | 7.05 | 46.68 | 500
46.75 | 7.25 | 46 | 500
47.36 | 7.18 | 45.46 | 500
47.98 | 7.11 | 44.91 | 500
48.52 | 7.18 | 44.3 | 500
49.07 | 7.25 | 43.69 | 500
49.85 | 6.84 | 43.31 | 500
50.47 | 6.77 | 42.76 | 500
40.12 | 7.53 | 52.35 | 500
40.73 | 7.46 | 51.81 | 500
41.41 | 7.26 | 51.33 | 500
41.96 | 7.33 | 50.72 | 500
42.64 | 7.12 | 50.24 | 500
43.29 | 6.98 | 49.73 | 500
43.9 | 6.92 | 49.18 | 500
44.52 | 6.85 | 48.64 | 500
45.13 | 6.78 | 48.09 | 500
45.57 | 7.05 | 47.38 | 500
46.26 | 6.84 | 46.9 | 500
46.77 | 6.98 | 46.25 | 500
47.25 | 7.18 | 45.57 | 500
47.96 | 6.91 | 45.13 | 500
48.4 | 7.18 | 44.41 | 500
49.12 | 6.91 | 43.97 | 500
49.77 | 6.77 | 43.46 | 500
50.35 | 6.77 | 42.88 | 500
50.83 | 6.97 | 42.2 | 500
45.86 | 7.05 | 47.09 | 500
46.51 | 6.91 | 46.58 | 500
47.2 | 6.71 | 46.1 | 500
47.71 | 6.84 | 45.45 | 500
48.36 | 6.7 | 44.94 | 500
48.76 | 7.04 | 44.19 | 500
49.48 | 6.77 | 43.75 | 500
50.03 | 6.84 | 43.14 | 500
50.47 | 7.11 | 42.42 | 500
39.19 | 7.87 | 52.93 | 500
39.78 | 7.74 | 52.48 | 500
40.43 | 7.6 | 51.97 | 500
41.11 | 7.4 | 51.49 | 500
41.66 | 7.46 | 50.88 | 500
42.31 | 7.33 | 50.37 | 500
42.99 | 7.12 | 49.89 | 500
43.57 | 7.12 | 49.31 | 500
44.22 | 6.98 | 48.8 | 500
44.83 | 6.91 | 48.25 | 500
45.41 | 6.91 | 47.68 | 500
45.96 | 6.98 | 47.06 | 500
46.67 | 6.71 | 46.62 | 500
47.22 | 6.77 | 46.01 | 500
47.83 | 6.71 | 45.46 | 500
48.34 | 6.84 | 44.81 | 500
48.89 | 6.91 | 44.2 | 500
49.57 | 6.7 | 43.72 | 500
39.12 | 8.01 | 52.87 | 500
39.75 | 7.81 | 52.45 | 500
40.4 | 7.67 | 51.94 | 500
41.08 | 7.46 | 51.46 | 500
41.62 | 7.53 | 50.85 | 500
42.24 | 7.46 | 50.3 | 500
43.02 | 7.05 | 49.92 | 500
43.53 | 7.19 | 49.28 | 500
44.18 | 7.05 | 48.77 | 500
44.8 | 6.98 | 48.22 | 500
45.27 | 7.19 | 47.54 | 500
43.34 | 7.12 | 49.54 | 500
43.92 | 7.12 | 48.96 | 500
44.46 | 7.19 | 48.35 | 500
45.04 | 7.19 | 47.77 | 500
43.64 | 6.98 | 49.38 | 500
0.72 | 3.85 | 95.44 | 500
0.65 | 4.32 | 95.03 | 500
0.64 | 4.8 | 94.56 | 500
0.6 | 5.34 | 94.05 | 500
0.81 | 5.62 | 93.57 | 500
1.08 | 5.89 | 93.03 | 500
0.83 | 6.5 | 92.67 | 500
0.97 | 6.91 | 92.12 | 500
1.17 | 7.32 | 91.51 | 500
1.17 | 7.79 | 91.04 | 500
1.06 | 8.34 | 90.6 | 500
1.11 | 8.81 | 90.07 | 500
1.11 | 9.29 | 89.6 | 500
1.13 | 9.7 | 89.17 | 500
1.16 | 10.11 | 88.74 | 500
0.97 | 10.72 | 88.32 | 500
0.76 | 1.8 | 97.43 | 500
1.03 | 2.08 | 96.89 | 500
1.02 | 2.55 | 96.43 | 500
0.83 | 3.17 | 96.01 | 500
0.88 | 3.64 | 95.48 | 500
0.72 | 4.19 | 95.09 | 500
0.9 | 4.53 | 94.58 | 500
0.8 | 5.07 | 94.13 | 500
1.03 | 5.41 | 93.56 | 500
48.75 | 23.99 | 27.26 | 500
49.5 | 23.65 | 26.85 | 500
49.85 | 23.99 | 26.16 | 500
50.19 | 24.12 | 25.69 | 500
50.34 | 24.4 | 25.26 | 500
50.64 | 24.6 | 24.76 | 500
50.67 | 25.01 | 24.32 | 500
51.22 | 25.07 | 23.71 | 500
51.74 | 25.07 | 23.19 | 500
51.69 | 25.62 | 22.69 | 500
52.25 | 25.55 | 22.2 | 500
52.39 | 25.96 | 21.65 | 500
52.91 | 25.96 | 21.13 | 500
53.1 | 26.16 | 20.74 | 500
53.34 | 26.5 | 20.16 | 500
53.7 | 26.7 | 19.6 | 500
54.18 | 26.77 | 19.04 | 500
54.73 | 26.84 | 18.43 | 500
54.93 | 27.25 | 17.82 | 500
55.33 | 27.38 | 17.29 | 500
55.63 | 27.59 | 16.79 | 500
56.07 | 27.86 | 16.07 | 500
56.65 | 27.86 | 15.49 | 500
57.04 | 28.13 | 14.84 | 500
57.55 | 28.26 | 14.19 | 500
57.99 | 28.54 | 13.47 | 500
58.5 | 28.67 | 12.83 | 500
58.98 | 28.87 | 12.15 | 500
59.52 | 28.94 | 11.53 | 500
60 | 29.15 | 10.85 | 500
60.41 | 29.48 | 10.11 | 500
61.02 | 29.42 | 9.56 | 500
61.64 | 29.35 | 9.02 | 500
61.91 | 29.62 | 8.48 | 500
62.49 | 29.62 | 7.9 | 500
63.07 | 29.62 | 7.32 | 500
50.76 | 24.94 | 24.3 | 500
51.34 | 24.94 | 23.72 | 500
51.43 | 25.35 | 23.23 | 500
51.65 | 25.48 | 22.87 | 500
50.41 | 24.6 | 24.99 | 500
50.66 | 24.8 | 24.54 | 500
51.18 | 24.8 | 24.02 | 500
50.42 | 24.46 | 25.11 | 500
63.5 | 29.83 | 6.67 | 500
64.11 | 29.9 | 5.99 | 500
64.81 | 29.83 | 5.36 | 500
65.44 | 29.8 | 4.75 | 500
66.23 | 29.68 | 4.09 | 500
66.93 | 29.57 | 3.5 | 500
67.58 | 29.4 | 3.02 | 500
68.26 | 29.16 | 2.58 | 500
69.1 | 28.76 | 2.14 | 500
69.88 | 28.33 | 1.79 | 500
70.61 | 27.93 | 1.46 | 500
71.39 | 27.48 | 1.12 | 500
72.17 | 26.99 | 0.85 | 500
72.97 | 26.51 | 0.52 | 500
73.69 | 26.04 | 0.27 | 500
74.52 | 25.47 | 0.01 | 500
88.18 | 11.34 | 0.48 | 500
0.22 | 22.75 | 77.03 | 500
0.45 | 22.01 | 77.54 | 500
0.78 | 21.12 | 78.1 | 500
0.93 | 20.34 | 78.73 | 500
1.09 | 19.51 | 79.4 | 500
1.17 | 18.9 | 79.93 | 500
1.2 | 18.24 | 80.56 | 500
1.21 | 17.51 | 81.28 | 500
1.17 | 16.82 | 82 | 500
1.1 | 16.21 | 82.69 | 500
1.07 | 15.6 | 83.34 | 500
0.97 | 1.15 | 97.88 | 500
0.96 | 0.56 | 98.47 | 500
1.05 | 0.02 | 98.92 | 500
51.21 | 39.71 | 9.09 | 5000
51.86 | 39.57 | 8.58 | 5000
52.26 | 39.23 | 8.51 | 5000
52.74 | 39.43 | 7.83 | 5000
53.28 | 39.16 | 7.56 | 5000
53.75 | 39.02 | 7.23 | 5000
54.45 | 38.68 | 6.87 | 5000
54.97 | 38.34 | 6.7 | 5000
55.45 | 38.07 | 6.48 | 5000
56.05 | 37.79 | 6.16 | 5000
56.59 | 37.52 | 5.89 | 5000
57.21 | 37.11 | 5.68 | 5000
57.7 | 36.7 | 5.6 | 5000
58.28 | 36.36 | 5.36 | 5000
58.97 | 36.02 | 5.01 | 5000
59.52 | 35.75 | 4.74 | 5000
59.96 | 35.2 | 4.83 | 5000
60.58 | 34.79 | 4.63 | 5000
61.12 | 34.52 | 4.36 | 5000
61.6 | 34.25 | 4.15 | 5000
62.12 | 33.91 | 3.97 | 5000
62.7 | 33.56 | 3.74 | 5000
63.27 | 33.36 | 3.37 | 5000
63.73 | 33.02 | 3.25 | 5000
64.21 | 32.75 | 3.04 | 5000
64.73 | 32.4 | 2.86 | 5000
65.32 | 32.27 | 2.41 | 5000
65.88 | 31.86 | 2.26 | 5000
66.42 | 31.59 | 1.99 | 5000
67.06 | 31.24 | 1.7 | 5000
67.67 | 30.84 | 1.5 | 5000
68.15 | 30.56 | 1.29 | 5000
68.68 | 30.43 | 0.89 | 5000
51.36 | 39.64 | 9.01 | 5000
51.87 | 39.77 | 8.36 | 5000
52.32 | 39.23 | 8.46 | 5000
52.96 | 39.09 | 7.94 | 5000
53.46 | 39.02 | 7.52 | 5000
54.09 | 38.82 | 7.1 | 5000
54.61 | 38.48 | 6.92 | 5000
55.24 | 38.13 | 6.62 | 5000
55.73 | 37.86 | 6.41 | 5000
56.33 | 37.59 | 6.08 | 5000
56.92 | 37.11 | 5.97 | 5000
57.46 | 36.84 | 5.7 | 5000
58.11 | 36.36 | 5.53 | 5000
58.74 | 36.02 | 5.24 | 5000
59.2 | 35.68 | 5.12 | 5000
59.72 | 35.34 | 4.94 | 5000
57.88 | 36.7 | 5.42 | 5000
52.52 | 39.16 | 8.32 | 5000
53.12 | 39.02 | 7.86 | 5000
53.71 | 38.89 | 7.41 | 5000
54.34 | 38.54 | 7.11 | 5000
55.01 | 38.13 | 6.85 | 5000
55.52 | 37.93 | 6.55 | 5000
56.15 | 37.59 | 6.26 | 5000
56.71 | 37.18 | 6.11 | 5000
57.4 | 36.84 | 5.76 | 5000
58.02 | 36.29 | 5.68 | 5000
58.58 | 35.88 | 5.54 | 5000
59.06 | 35.61 | 5.33 | 5000
21.13 | 71.6 | 7.28 | 5000
21.61 | 71.32 | 7.06 | 5000
22.17 | 70.91 | 6.92 | 5000
22.73 | 70.37 | 6.9 | 5000
23.39 | 70.1 | 6.51 | 5000
23.91 | 69.75 | 6.34 | 5000
24.49 | 69.41 | 6.1 | 5000
24.97 | 69.14 | 5.89 | 5000
25.56 | 69 | 5.43 | 5000
26.17 | 68.59 | 5.23 | 5000
26.59 | 68.46 | 4.95 | 5000
27.09 | 68.39 | 4.52 | 5000
27.58 | 67.98 | 4.44 | 5000
28.13 | 68.05 | 3.82 | 5000
28.58 | 67.5 | 3.92 | 5000
29.11 | 67.37 | 3.52 | 5000
29.57 | 67.02 | 3.4 | 5000
30.23 | 66.75 | 3.02 | 5000
30.61 | 66.68 | 2.7 | 5000
31.03 | 66.55 | 2.42 | 5000
31.6 | 66.34 | 2.06 | 5000
32.13 | 66.2 | 1.67 | 5000
32.57 | 65.8 | 1.64 | 5000
32.99 | 65.18 | 1.83 | 5000
33.56 | 64.98 | 1.47 | 5000
33.98 | 64.36 | 1.65 | 5000
34.29 | 63.75 | 1.96 | 5000
34.62 | 63.21 | 2.17 | 5000
35.08 | 62.53 | 2.39 | 5000
35.77 | 61.84 | 2.38 | 5000
36.06 | 61.16 | 2.78 | 5000
36.52 | 60.48 | 3 | 5000
36.8 | 59.8 | 3.4 | 5000
36.74 | 59.12 | 4.14 | 5000
37.02 | 58.44 | 4.54 | 5000
36.75 | 58.17 | 5.08 | 5000
36.98 | 57.49 | 5.53 | 5000
37.2 | 56.94 | 5.86 | 5000
37.39 | 56.33 | 6.28 | 5000
37.4 | 55.85 | 6.75 | 5000
37.5 | 55.31 | 7.19 | 5000
37.6 | 54.76 | 7.64 | 5000
37.18 | 54.56 | 8.26 | 5000
37.31 | 53.95 | 8.74 | 5000
37.4 | 53.54 | 9.06 | 5000
37.94 | 52.93 | 9.13 | 5000
37.77 | 52.59 | 9.65 | 5000
37.63 | 52.18 | 10.2 | 5000
37.48 | 51.77 | 10.75 | 5000
37.55 | 51.29 | 11.16 | 5000
37.59 | 50.75 | 11.66 | 5000
37.6 | 50.27 | 12.13 | 5000
37.52 | 49.86 | 12.62 | 5000
37.47 | 49.39 | 13.15 | 5000
37.53 | 48.91 | 13.56 | 5000
37.63 | 48.37 | 14 | 5000
37.64 | 47.89 | 14.47 | 5000
37.86 | 47.35 | 14.8 | 5000
38.22 | 46.73 | 15.04 | 5000
37.99 | 46.39 | 15.62 | 5000
38.16 | 45.71 | 16.13 | 5000
38.56 | 45.03 | 16.41 | 5000
38.9 | 44.35 | 16.75 | 5000
39.27 | 43.74 | 16.99 | 5000
39.75 | 43.46 | 16.78 | 5000
40.22 | 43.12 | 16.66 | 5000
40.71 | 42.71 | 16.57 | 5000
41.21 | 42.31 | 16.49 | 5000
41.6 | 41.76 | 16.64 | 5000
42.36 | 41.28 | 16.36 | 5000
42.81 | 40.74 | 16.46 | 5000
43.38 | 40.4 | 16.22 | 5000
43.92 | 40.26 | 15.82 | 5000
44.57 | 40.12 | 15.31 | 5000
45.08 | 40.26 | 14.67 | 5000
27.76 | 67.98 | 4.26 | 5000
28.36 | 67.71 | 3.93 | 5000
26.62 | 68.39 | 4.99 | 5000
27.1 | 68.25 | 4.65 | 5000
27.65 | 67.84 | 4.5 | 5000
28.24 | 67.71 | 4.05 | 5000
20.71 | 71.73 | 7.56 | 5000
21.2 | 71.46 | 7.34 | 5000
21.88 | 70.91 | 7.21 | 5000
22.31 | 70.51 | 7.18 | 5000
23.07 | 70.16 | 6.77 | 5000
23.55 | 69.89 | 6.56 | 5000
24.16 | 69.48 | 6.36 | 5000
24.72 | 69.07 | 6.21 | 5000
25.33 | 69 | 5.67 | 5000
26.01 | 68.8 | 5.19 | 5000
26.41 | 68.59 | 5 | 5000
20.86 | 71.66 | 7.47 | 5000
21.44 | 71.32 | 7.24 | 5000
22 | 70.78 | 7.22 | 5000
22.48 | 70.3 | 7.22 | 5000
23.13 | 70.03 | 6.84 | 5000
23.8 | 69.62 | 6.58 | 5000
24.32 | 69.28 | 6.4 | 5000
24.87 | 69 | 6.13 | 5000
25.41 | 68.73 | 5.86 | 5000
15.05 | 77.8 | 7.15 | 5000
14.59 | 78.48 | 6.93 | 5000
14.25 | 79.16 | 6.59 | 5000
14.02 | 79.84 | 6.14 | 5000
13.33 | 80.52 | 6.15 | 5000
12.87 | 81.2 | 5.93 | 5000
12.93 | 81.88 | 5.18 | 5000
12.59 | 82.56 | 4.84 | 5000
12.19 | 83.25 | 4.56 | 5000
11.62 | 83.93 | 4.46 | 5000
11.33 | 84.61 | 4.06 | 5000
10.93 | 85.29 | 3.78 | 5000
10.65 | 85.97 | 3.38 | 5000
10.36 | 86.65 | 2.99 | 5000
10.37 | 87.33 | 2.3 | 5000
9.85 | 88.01 | 2.14 | 5000
9.56 | 88.69 | 1.74 | 5000
9.78 | 89.16 | 1.06 | 5000
9.66 | 89.91 | 0.43 | 5000
69.45 | 30.03 | 0.52 | 5000
98.67 | 0.8 | 0.53 | 5000
98.5 | 0.43 | 1.07 | 5000
98.4 | 0.03 | 1.57 | 5000
40.56 | 59.12 | 0.32 | 10000
40.4 | 58.64 | 0.96 | 10000
40.45 | 57.96 | 1.59 | 10000
40.91 | 57.28 | 1.81 | 10000
41.14 | 56.6 | 2.27 | 10000
41.36 | 55.92 | 2.72 | 10000
41.77 | 55.23 | 3 | 10000
42.05 | 54.55 | 3.4 | 10000
42.51 | 53.87 | 3.62 | 10000
42.97 | 53.19 | 3.84 | 10000
43.37 | 52.51 | 4.12 | 10000
43.6 | 51.83 | 4.57 | 10000
44.11 | 51.15 | 4.74 | 10000
44.64 | 50.67 | 4.69 | 10000
44.91 | 50.26 | 4.83 | 10000
45.34 | 49.85 | 4.8 | 10000
45.85 | 49.31 | 4.84 | 10000
52.95 | 43.04 | 4.01 | 10000
53.49 | 42.76 | 3.74 | 10000
54 | 42.56 | 3.44 | 10000
54.52 | 42.22 | 3.26 | 10000
55 | 41.61 | 3.39 | 10000
55.57 | 41.4 | 3.03 | 10000
56.03 | 41.06 | 2.91 | 10000
56.5 | 40.58 | 2.92 | 10000
56.99 | 40.31 | 2.7 | 10000
57.54 | 39.9 | 2.56 | 10000
57.99 | 39.36 | 2.66 | 10000
58.5 | 39.15 | 2.35 | 10000
59.02 | 38.81 | 2.17 | 10000
59.5 | 38.54 | 1.96 | 10000
60.08 | 38.2 | 1.73 | 10000
60.47 | 37.65 | 1.88 | 10000
61.05 | 37.31 | 1.64 | 10000
61.59 | 37.04 | 1.37 | 10000
62.13 | 36.76 | 1.1 | 10000
62.75 | 36.69 | 0.56 | 10000
56.9 | 40.24 | 2.85 | 10000
57.32 | 39.76 | 2.92 | 10000
57.84 | 39.42 | 2.74 | 10000
18.29 | 78.95 | 2.76 | 10000
18.87 | 78.61 | 2.52 | 10000
19.73 | 78.06 | 2.21 | 10000
20.42 | 77.72 | 1.86 | 10000
20.96 | 77.45 | 1.59 | 10000
21.48 | 77.45 | 1.07 | 10000
22.27 | 77.04 | 0.69 | 10000
22.74 | 76.9 | 0.35 | 10000
17.57 | 79.52 | 2.92 | 10000
16.9 | 80.13 | 2.97 | 10000
16.24 | 80.79 | 2.97 | 10000
15.48 | 81.62 | 2.9 | 10000
14.98 | 82.42 | 2.6 | 10000
14.53 | 83.23 | 2.24 | 10000
14 | 84.05 | 1.95 | 10000
13.48 | 85 | 1.52 | 10000
13.02 | 85.92 | 1.06 | 10000
12.63 | 86.6 | 0.76 | 10000
12.28 | 87.5 | 0.22 | 10000
57.84 | 42.16 | 0.01 | 15000
57.26 | 42.3 | 0.44 | 15000
56.5 | 42.82 | 0.68 | 15000
55.6 | 43.48 | 0.92 | 15000
54.95 | 44.09 | 0.95 | 15000
54.14 | 44.76 | 1.11 | 15000
53.45 | 45.44 | 1.11 | 15000
52.82 | 46.17 | 1.01 | 15000
52.19 | 46.91 | 0.9 | 15000
51.57 | 47.78 | 0.65 | 15000
51.05 | 48.61 | 0.34 | 15000
50.5 | 49.5 | 0 | 15000
18.74 | 81.26 | 0 | 15000
18.25 | 81.24 | 0.51 | 15000
17.56 | 81.45 | 0.99 | 15000
16.84 | 81.83 | 1.33 | 15000
16.17 | 82.45 | 1.38 | 15000
15.68 | 83.06 | 1.26 | 15000
15.31 | 83.65 | 1.05 | 15000
14.82 | 84.33 | 0.85 | 15000
14.27 | 85.19 | 0.54 | 15000
14.14 | 85.73 | 0.13 | 15000