## Sheet1
Fe (at%) | Ni (at%) | Co (at%) | Saturation Induction (T)
2.25 | 87 | 10.74 | 0.8
1.36 | 86.02 | 12.62 | 0.8
0.91 | 85.53 | 13.56 | 0.8
1.93 | 86.6 | 11.46 | 0.8
1.67 | 86.35 | 11.98 | 0.8
0.66 | 85.14 | 14.2 | 0.8
0.31 | 84.82 | 14.87 | 0.8
6.06 | 90.63 | 3.31 | 0.8
6.56 | 91.04 | 2.39 | 0.8
6.96 | 91.51 | 1.53 | 0.8
7.43 | 91.88 | 0.7 | 0.8
7.79 | 92.13 | 0.08 | 0.8
2.7 | 87.27 | 10.03 | 0.8
70.61 | 29.16 | 0.23 | 0.8
70.1 | 29.3 | 0.59 | 0.8
69.42 | 29.6 | 0.98 | 0.8
68.69 | 29.83 | 1.47 | 0.8
68.14 | 30.34 | 1.52 | 0.8
67.94 | 30.78 | 1.28 | 0.8
68.24 | 31.01 | 0.75 | 0.8
68.83 | 30.89 | 0.28 | 0.8
0.4 | 68.58 | 31.02 | 1
1.05 | 69.24 | 29.72 | 1
1.39 | 70.21 | 28.4 | 1
1.95 | 71.03 | 27.02 | 1
2.27 | 72.33 | 25.4 | 1
3.27 | 72.82 | 23.9 | 1
3.81 | 73.97 | 22.22 | 1
4.51 | 74.78 | 20.7 | 1
5.3 | 75.44 | 19.27 | 1
5.5 | 76.41 | 18.09 | 1
6.51 | 76.9 | 16.59 | 1
3 | 72.82 | 24.18 | 1
3.42 | 73.64 | 22.94 | 1
3.98 | 74.46 | 21.56 | 1
4.68 | 75.27 | 20.04 | 1
5.25 | 76.09 | 18.67 | 1
11.41 | 80.98 | 7.61 | 1
12.63 | 81.31 | 6.05 | 1
13.78 | 81.8 | 4.42 | 1
14.92 | 82.29 | 2.79 | 1
16.15 | 82.62 | 1.23 | 1
16.86 | 82.86 | 0.28 | 1
15.45 | 82.69 | 1.86 | 1
14.21 | 82.21 | 3.58 | 1
13.16 | 81.67 | 5.17 | 1
11.98 | 81.19 | 6.83 | 1
5.95 | 76.72 | 17.34 | 1
6.73 | 77.48 | 15.79 | 1
2.26 | 71.63 | 26.12 | 1
1.13 | 69.83 | 29.04 | 1
1.63 | 70.68 | 27.69 | 1
0.1 | 68 | 31.9 | 1
0.81 | 68.9 | 30.29 | 1
0.38 | 14.05 | 85.57 | 1
0.56 | 14.56 | 84.88 | 1
0.72 | 15.25 | 84.03 | 1
1.01 | 15.85 | 83.14 | 1
0.92 | 16.61 | 82.46 | 1
1.1 | 17.22 | 81.69 | 1
1.1 | 17.91 | 80.99 | 1
1.17 | 18.51 | 80.32 | 1
1.11 | 19.29 | 79.59 | 1
1.02 | 20.03 | 78.95 | 1
0.96 | 20.61 | 78.43 | 1
0.7 | 21.28 | 78.01 | 1
0.46 | 21.77 | 77.77 | 1
1.08 | 53.43 | 45.49 | 1.2
2.14 | 54.08 | 43.78 | 1.2
3.28 | 54.57 | 42.14 | 1.2
4.37 | 54.9 | 40.73 | 1.2
5.21 | 55.72 | 39.07 | 1.2
5.86 | 56.37 | 37.77 | 1.2
6.72 | 56.86 | 36.42 | 1.2
7.65 | 57.51 | 34.84 | 1.2
8.21 | 58.33 | 33.46 | 1.2
8.91 | 59.14 | 31.94 | 1.2
10 | 59.47 | 30.53 | 1.2
10.56 | 60.29 | 29.15 | 1.2
10.85 | 61.1 | 28.05 | 1.2
11.19 | 62.08 | 26.73 | 1.2
12.06 | 62.57 | 25.37 | 1.2
12.54 | 63.55 | 23.91 | 1.2
13.1 | 64.36 | 22.53 | 1.2
13.52 | 65.18 | 21.3 | 1.2
14.17 | 65.83 | 20 | 1.2
11.84 | 62.73 | 25.43 | 1.2
12.26 | 63.55 | 24.19 | 1.2
10.96 | 61.43 | 27.61 | 1.2
18.52 | 70.73 | 10.75 | 1.2
19.61 | 71.05 | 9.34 | 1.2
20.39 | 71.71 | 7.9 | 1.2
21.1 | 72.52 | 6.38 | 1.2
22.1 | 73.01 | 4.89 | 1.2
23.33 | 73.34 | 3.33 | 1.2
24.47 | 73.83 | 1.7 | 1.2
49.05 | 50.73 | 0.22 | 1.2
21.57 | 72.69 | 5.74 | 1.2
22.8 | 73.01 | 4.19 | 1.2
25.14 | 74.23 | 0.64 | 1.2
23.95 | 73.69 | 2.36 | 1.2
14.35 | 66.31 | 19.34 | 1.2
65.12 | 34.7 | 0.18 | 1.2
64.45 | 34.7 | 0.85 | 1.2
63.9 | 34.68 | 1.42 | 1.2
61.47 | 34.42 | 4.11 | 1.2
61.13 | 34.07 | 4.8 | 1.2
61.1 | 33.43 | 5.47 | 1.2
61.61 | 32.62 | 5.77 | 1.2
62.28 | 31.95 | 5.77 | 1.2
63.11 | 31.35 | 5.54 | 1.2
63.96 | 30.77 | 5.27 | 1.2
64.75 | 30.27 | 4.99 | 1.2
65.56 | 29.78 | 4.66 | 1.2
66.43 | 29.34 | 4.22 | 1.2
67.2 | 28.93 | 3.88 | 1.2
68.01 | 28.56 | 3.43 | 1.2
68.92 | 28.17 | 2.91 | 1.2
69.8 | 27.82 | 2.37 | 1.2
70.61 | 27.48 | 1.91 | 1.2
71.36 | 27.13 | 1.51 | 1.2
72.13 | 26.81 | 1.06 | 1.2
72.85 | 26.51 | 0.64 | 1.2
1.13 | 1.12 | 97.75 | 1.2
1.39 | 2.26 | 96.35 | 1.2
1.37 | 3.4 | 95.23 | 1.2
1.58 | 4.38 | 94.04 | 1.2
1.86 | 5.19 | 92.94 | 1.2
1.98 | 6.33 | 91.68 | 1.2
1.83 | 7.47 | 90.7 | 1.2
2.03 | 8.45 | 89.52 | 1.2
2.15 | 9.59 | 88.26 | 1.2
2.19 | 10.9 | 86.91 | 1.2
2.45 | 12.04 | 85.51 | 1.2
2.51 | 13.02 | 84.47 | 1.2
2.31 | 15.62 | 82.06 | 1.2
1.93 | 16.93 | 81.14 | 1.2
1.83 | 18.23 | 79.93 | 1.2
2.41 | 14.28 | 83.3 | 1.2
0.8 | 0.37 | 98.83 | 1.2
1.93 | 18.86 | 79.22 | 1.2
1.72 | 19.8 | 78.47 | 1.2
1.56 | 20.8 | 77.64 | 1.2
1.15 | 21.88 | 76.97 | 1.2
0.65 | 22.76 | 76.59 | 1.2
0.95 | 32.41 | 66.64 | 1.4
1.82 | 32.9 | 65.28 | 1.4
2.47 | 33.55 | 63.98 | 1.4
3.31 | 34.37 | 62.33 | 1.4
4.17 | 34.86 | 60.97 | 1.4
4.6 | 35.67 | 59.73 | 1.4
5.6 | 36.16 | 58.24 | 1.4
6.3 | 36.98 | 56.72 | 1.4
7.01 | 37.79 | 55.2 | 1.4
7.73 | 38.28 | 53.98 | 1.4
8.49 | 39.26 | 52.24 | 1.4
9.14 | 39.91 | 50.95 | 1.4
9.92 | 40.57 | 49.51 | 1.4
10.71 | 41.22 | 48.07 | 1.4
11.13 | 42.04 | 46.83 | 1.4
11.86 | 42.53 | 45.62 | 1.4
12.84 | 43.34 | 43.82 | 1.4
13.4 | 44.16 | 42.44 | 1.4
14.19 | 44.81 | 41 | 1.4
14.67 | 45.79 | 39.54 | 1.4
15.59 | 46.44 | 37.97 | 1.4
16.37 | 47.09 | 36.53 | 1.4
16.99 | 48.07 | 34.93 | 1.4
17.72 | 48.56 | 33.72 | 1.4
18.34 | 49.54 | 32.12 | 1.4
18.77 | 50.36 | 30.88 | 1.4
19.33 | 51.17 | 29.5 | 1.4
20.19 | 51.66 | 28.14 | 1.4
20.62 | 52.48 | 26.9 | 1.4
21.62 | 52.97 | 25.41 | 1.4
15.06 | 46.12 | 38.83 | 1.4
15.56 | 46.77 | 37.67 | 1.4
16.43 | 47.26 | 36.31 | 1.4
16.77 | 48.24 | 34.99 | 1.4
17.61 | 49.05 | 33.33 | 1.4
16.13 | 47.58 | 36.29 | 1.4
26.17 | 58.03 | 15.8 | 1.4
26.87 | 58.84 | 14.28 | 1.4
27.6 | 59.33 | 13.07 | 1.4
28.47 | 59.82 | 11.71 | 1.4
29.39 | 60.48 | 10.13 | 1.4
30.15 | 61.45 | 8.4 | 1.4
31.29 | 61.95 | 6.76 | 1.4
32.36 | 62.6 | 5.04 | 1.4
33.66 | 62.76 | 3.57 | 1.4
35.22 | 62.44 | 2.34 | 1.4
30.29 | 61.45 | 8.26 | 1.4
31.52 | 61.78 | 6.7 | 1.4
32.66 | 62.27 | 5.07 | 1.4
33.89 | 62.6 | 3.51 | 1.4
35.19 | 62.77 | 2.04 | 1.4
35.92 | 62.69 | 1.39 | 1.4
36.51 | 62.69 | 0.8 | 1.4
4.3 | 7.8 | 87.89 | 1.4
4.34 | 9.11 | 86.55 | 1.4
4.24 | 10.41 | 85.35 | 1.4
4.31 | 11.39 | 84.3 | 1.4
4.29 | 12.53 | 83.18 | 1.4
4.11 | 14 | 81.9 | 1.4
3.79 | 15.46 | 80.75 | 1.4
3.96 | 16.77 | 79.27 | 1.4
3.64 | 18.23 | 78.12 | 1.4
3.18 | 19.7 | 77.12 | 1.4
55.21 | 35.74 | 9.05 | 1.4
55.61 | 34.11 | 10.28 | 1.4
56.68 | 32.81 | 10.51 | 1.4
57.79 | 32 | 10.21 | 1.4
59.26 | 31.02 | 9.72 | 1.4
60.78 | 30.21 | 9.01 | 1.4
62.16 | 29.4 | 8.44 | 1.4
64.04 | 28.42 | 7.54 | 1.4
65.52 | 28.26 | 6.22 | 1.4
67.1 | 27.61 | 5.29 | 1.4
68.81 | 26.96 | 4.23 | 1.4
70.45 | 26.47 | 3.08 | 1.4
71.92 | 26.31 | 1.76 | 1.4
73.4 | 26.15 | 0.45 | 1.4
60.75 | 37.84 | 1.41 | 1.4
61.72 | 37.84 | 0.44 | 1.4
0.39 | 27.38 | 72.23 | 1.4
1.22 | 26.02 | 72.76 | 1.4
2.04 | 24.38 | 73.58 | 1.4
2.53 | 22.99 | 74.48 | 1.4
3.07 | 21.61 | 75.33 | 1.4
3.11 | 20.66 | 76.23 | 1.4
0.39 | 32.05 | 67.56 | 1.4
4.37 | 6.75 | 88.87 | 1.4
4.35 | 5.46 | 90.19 | 1.4
4.29 | 3.54 | 92.17 | 1.4
3.95 | 1.55 | 94.49 | 1.4
4.23 | 2.5 | 93.27 | 1.4
4.39 | 4.49 | 91.12 | 1.4
3.92 | 0.61 | 95.48 | 1.4
4.97 | 13.67 | 81.36 | 1.6
5.26 | 15.3 | 79.44 | 1.6
5.57 | 16.61 | 77.82 | 1.6
5.61 | 17.91 | 76.48 | 1.6
6.4 | 18.56 | 75.04 | 1.6
7.18 | 19.22 | 73.6 | 1.6
7.75 | 20.03 | 72.22 | 1.6
8.97 | 20.36 | 70.67 | 1.6
9.89 | 21.01 | 69.09 | 1.6
10.62 | 21.5 | 67.88 | 1.6
11.35 | 21.99 | 66.66 | 1.6
12.19 | 22.81 | 65 | 1.6
13.17 | 23.62 | 63.21 | 1.6
13.68 | 24.28 | 62.05 | 1.6
14.32 | 24.93 | 60.75 | 1.6
14.75 | 25.74 | 59.51 | 1.6
15.53 | 26.4 | 58.07 | 1.6
15.95 | 27.21 | 56.83 | 1.6
16.46 | 27.87 | 55.67 | 1.6
17.24 | 28.52 | 54.24 | 1.6
17.67 | 29.33 | 53 | 1.6
18.15 | 30.31 | 51.54 | 1.6
19.21 | 30.97 | 49.82 | 1.6
19.77 | 31.78 | 48.44 | 1.6
20.7 | 32.43 | 46.87 | 1.6
21.26 | 33.25 | 45.49 | 1.6
21.69 | 34.07 | 44.25 | 1.6
22.55 | 34.56 | 42.89 | 1.6
23.25 | 35.37 | 41.38 | 1.6
23.82 | 36.19 | 40 | 1.6
24.38 | 37 | 38.62 | 1.6
24.89 | 37.65 | 37.46 | 1.6
25.67 | 38.31 | 36.02 | 1.6
26.18 | 38.96 | 34.86 | 1.6
26.74 | 39.78 | 33.48 | 1.6
27.69 | 40.1 | 32.21 | 1.6
28.25 | 40.92 | 30.83 | 1.6
28.81 | 41.73 | 29.45 | 1.6
21.04 | 33.41 | 45.55 | 1.6
21.55 | 34.07 | 44.39 | 1.6
22.19 | 34.72 | 43.09 | 1.6
22.75 | 35.53 | 41.71 | 1.6
23.65 | 36.51 | 39.83 | 1.6
4.9 | 13.73 | 81.37 | 1.6
4.87 | 12.78 | 82.35 | 1.6
4.88 | 11.74 | 83.38 | 1.6
4.84 | 10.64 | 84.52 | 1.6
34.05 | 45.98 | 19.97 | 1.6
34.97 | 46.63 | 18.39 | 1.6
35.84 | 47.12 | 17.04 | 1.6
36.84 | 47.61 | 15.54 | 1.6
37.55 | 48.43 | 14.03 | 1.6
38.69 | 48.92 | 12.39 | 1.6
39.67 | 49.73 | 10.59 | 1.6
40.98 | 49.9 | 9.12 | 1.6
42.12 | 50.39 | 7.49 | 1.6
43.6 | 50.23 | 6.17 | 1.6
44.74 | 50.72 | 4.54 | 1.6
46.13 | 50.72 | 3.15 | 1.6
47.69 | 50.4 | 1.92 | 1.6
40.51 | 49.74 | 9.76 | 1.6
41.73 | 50.06 | 8.2 | 1.6
43.04 | 50.23 | 6.73 | 1.6
44.35 | 50.39 | 5.26 | 1.6
45.66 | 50.56 | 3.79 | 1.6
47.05 | 50.56 | 2.39 | 1.6
37.29 | 48.1 | 14.6 | 1.6
38.44 | 48.59 | 12.97 | 1.6
39.5 | 49.25 | 11.25 | 1.6
40.73 | 49.57 | 9.7 | 1.6
48.74 | 50.25 | 1.01 | 1.6
55.66 | 42.82 | 1.52 | 1.6
55.51 | 43.86 | 0.63 | 1.6
53.51 | 36.86 | 9.63 | 1.6
53.73 | 35.84 | 10.43 | 1.6
54.3 | 34.55 | 11.15 | 1.6
55.5 | 32.91 | 11.59 | 1.6
56.89 | 31.59 | 11.51 | 1.6
58.29 | 30.58 | 11.13 | 1.6
59.75 | 29.89 | 10.37 | 1.6
61.04 | 29.36 | 9.6 | 1.6
38.52 | 38.49 | 22.99 | 1.7
39.08 | 39.3 | 21.61 | 1.7
40.39 | 39.47 | 20.14 | 1.7
41.45 | 40.12 | 18.42 | 1.7
42.51 | 40.78 | 16.71 | 1.7
43.74 | 41.1 | 15.16 | 1.7
45.21 | 40.94 | 13.84 | 1.7
46.6 | 40.94 | 12.45 | 1.7
47.86 | 40.95 | 11.2 | 1.7
48.85 | 39.81 | 11.35 | 1.7
49.64 | 38.5 | 11.85 | 1.7
50.74 | 36.88 | 12.38 | 1.7
51.28 | 35.25 | 13.47 | 1.7
52.24 | 33.62 | 14.14 | 1.7
52.98 | 32.15 | 14.87 | 1.7
54.14 | 31.5 | 14.35 | 1.7
55.27 | 30.36 | 14.36 | 1.7
56.49 | 29.88 | 13.63 | 1.7
57.85 | 29.39 | 12.76 | 1.7
59.49 | 28.9 | 11.61 | 1.7
60.9 | 28.58 | 10.52 | 1.7
62.32 | 28.26 | 9.43 | 1.7
63.96 | 27.77 | 8.28 | 1.7
39.44 | 39.14 | 21.42 | 1.7
40.28 | 39.96 | 19.76 | 1.7
41.59 | 40.12 | 18.29 | 1.7
42.65 | 40.78 | 16.57 | 1.7
43.96 | 40.94 | 15.1 | 1.7
45.35 | 40.94 | 13.7 | 1.7
46.74 | 40.94 | 12.31 | 1.7
48.1 | 40.46 | 11.44 | 1.7
44.44 | 41.1 | 14.46 | 1.7
43.43 | 40.61 | 15.95 | 1.7
41.93 | 40.29 | 17.79 | 1.7
43.24 | 40.45 | 16.31 | 1.7
5.17 | 8.29 | 86.54 | 1.7
5.27 | 9.76 | 84.97 | 1.7
5.61 | 10.74 | 83.65 | 1.7
5.7 | 12.21 | 82.09 | 1.7
6.24 | 13.35 | 80.41 | 1.7
6.89 | 14 | 79.11 | 1.7
7.84 | 14.33 | 77.84 | 1.7
8.98 | 14.82 | 76.2 | 1.7
10.37 | 14.82 | 74.81 | 1.7
11.51 | 15.31 | 73.17 | 1.7
12.74 | 15.64 | 71.62 | 1.7
14.05 | 15.8 | 70.15 | 1.7
14.78 | 16.29 | 68.93 | 1.7
15.64 | 16.78 | 67.57 | 1.7
16.21 | 17.6 | 66.2 | 1.7
16.71 | 18.25 | 65.04 | 1.7
17.44 | 18.74 | 63.82 | 1.7
18 | 19.56 | 62.44 | 1.7
18.43 | 20.37 | 61.2 | 1.7
19.32 | 21.35 | 59.32 | 1.7
20.25 | 22 | 57.75 | 1.7
21.17 | 22.66 | 56.17 | 1.7
21.73 | 23.47 | 54.79 | 1.7
22.3 | 24.29 | 53.41 | 1.7
23.22 | 24.94 | 51.84 | 1.7
24 | 25.59 | 50.4 | 1.7
24.71 | 26.41 | 48.88 | 1.7
25.35 | 27.06 | 47.59 | 1.7
26.05 | 27.88 | 46.07 | 1.7
26.84 | 28.53 | 44.63 | 1.7
27.48 | 29.18 | 43.33 | 1.7
28.13 | 29.84 | 42.03 | 1.7
28.86 | 30.33 | 40.82 | 1.7
29.5 | 30.98 | 39.52 | 1.7
30.28 | 31.63 | 38.08 | 1.7
31.01 | 32.12 | 36.87 | 1.7
31.22 | 33.1 | 35.68 | 1.7
32.3 | 33.43 | 34.27 | 1.7
32.95 | 34.08 | 32.97 | 1.7
33.73 | 34.73 | 31.53 | 1.7
27.01 | 29.02 | 43.97 | 1.7
27.57 | 29.84 | 42.59 | 1.7
28.36 | 30.49 | 41.15 | 1.7
29.28 | 31.14 | 39.58 | 1.7
29.92 | 31.8 | 38.28 | 1.7
30.63 | 32.61 | 36.76 | 1.7
26.25 | 28.04 | 45.71 | 1.7
6.08 | 7.32 | 86.6 | 1.8
6.06 | 8.46 | 85.48 | 1.8
6.68 | 9.44 | 83.88 | 1.8
7.6 | 10.09 | 82.3 | 1.8
8.83 | 10.42 | 80.75 | 1.8
10.14 | 10.58 | 79.28 | 1.8
11.69 | 10.26 | 78.05 | 1.8
12.84 | 10.75 | 76.41 | 1.8
14.39 | 10.43 | 75.18 | 1.8
15.46 | 11.08 | 73.47 | 1.8
16.76 | 11.24 | 71.99 | 1.8
17.91 | 11.73 | 70.36 | 1.8
19.22 | 11.9 | 68.88 | 1.8
20.22 | 12.39 | 67.39 | 1.8
20.87 | 13.04 | 66.09 | 1.8
21.51 | 13.69 | 64.79 | 1.8
22.3 | 14.35 | 63.36 | 1.8
23.16 | 14.84 | 62 | 1.8
23.81 | 15.49 | 60.7 | 1.8
24.67 | 15.98 | 59.35 | 1.8
25.54 | 16.47 | 57.99 | 1.8
26.18 | 17.12 | 56.69 | 1.8
27.19 | 17.61 | 55.2 | 1.8
27.75 | 18.43 | 53.82 | 1.8
28.4 | 19.08 | 52.52 | 1.8
29.4 | 19.57 | 51.02 | 1.8
30.19 | 20.23 | 49.59 | 1.8
31.28 | 20.55 | 48.17 | 1.8
32.14 | 21.04 | 46.82 | 1.8
33.15 | 21.53 | 45.32 | 1.8
33.79 | 22.19 | 44.02 | 1.8
34.58 | 22.84 | 42.59 | 1.8
35.44 | 23.33 | 41.23 | 1.8
36.75 | 23.49 | 39.76 | 1.8
37.89 | 23.98 | 38.12 | 1.8
38.79 | 24.96 | 36.24 | 1.8
34.01 | 22.02 | 43.96 | 1.8
34.85 | 22.84 | 42.31 | 1.8
33.87 | 22.02 | 44.1 | 1.8
32.42 | 21.04 | 46.54 | 1.8
31.05 | 20.72 | 48.23 | 1.8
31.92 | 21.21 | 46.87 | 1.8
31.02 | 20.23 | 48.75 | 1.8
28.23 | 18.59 | 53.18 | 1.8
28.95 | 19.08 | 51.96 | 1.8
29.82 | 19.57 | 50.61 | 1.8
5.94 | 5.53 | 88.53 | 1.8
5.65 | 4.49 | 89.86 | 1.8
5.48 | 3.38 | 91.14 | 1.8
5.28 | 2.18 | 92.55 | 1.8
5.14 | 0.95 | 93.9 | 1.8
46.13 | 27.25 | 26.62 | 1.8
47.35 | 27.58 | 25.07 | 1.8
48.58 | 27.91 | 23.51 | 1.8
49.89 | 28.07 | 22.04 | 1.8
51.36 | 27.91 | 20.73 | 1.8
52.59 | 28.24 | 19.17 | 1.8
54.06 | 28.08 | 17.86 | 1.8
55.37 | 28.25 | 16.39 | 1.8
56.67 | 28.41 | 14.91 | 1.8
58.23 | 28.09 | 13.68 | 1.8
59.7 | 27.93 | 12.37 | 1.8
61.17 | 27.76 | 11.06 | 1.8
62.81 | 27.28 | 9.91 | 1.8
64.2 | 27.28 | 8.52 | 1.8
65.76 | 26.96 | 7.29 | 1.8
67.39 | 26.47 | 6.14 | 1.8
68.95 | 26.15 | 4.91 | 1.8
70.58 | 25.66 | 3.76 | 1.8
72.14 | 25.34 | 2.53 | 1.8
73.86 | 24.69 | 1.46 | 1.8
47.3 | 27.42 | 25.29 | 1.8
48.52 | 27.75 | 23.73 | 1.8
49.75 | 28.07 | 22.18 | 1.8
51.14 | 28.08 | 20.79 | 1.8
52.45 | 28.24 | 19.31 | 1.8
53.84 | 28.24 | 17.92 | 1.8
55.15 | 28.41 | 16.45 | 1.8
56.62 | 28.25 | 15.14 | 1.8
58.17 | 27.92 | 13.9 | 1.8
59.56 | 27.93 | 12.51 | 1.8
61.12 | 27.6 | 11.28 | 1.8
62.59 | 27.44 | 9.97 | 1.8
64.23 | 26.95 | 8.82 | 1.8
65.7 | 26.79 | 7.51 | 1.8
67.17 | 26.63 | 6.2 | 1.8
68.81 | 26.15 | 5.05 | 1.8
70.44 | 25.66 | 3.9 | 1.8
72.08 | 25.17 | 2.75 | 1.8
73.64 | 24.85 | 1.52 | 1.8
49.83 | 27.91 | 22.26 | 1.8
48.74 | 27.58 | 23.67 | 1.8
74.97 | 24.55 | 0.49 | 1.8
10.66 | 0.15 | 89.18 | 1.9
11.17 | 0.81 | 88.02 | 1.9
12.03 | 1.3 | 86.67 | 1.9
13.18 | 1.79 | 85.03 | 1.9
14.41 | 2.11 | 83.48 | 1.9
15.96 | 1.79 | 82.25 | 1.9
17.1 | 2.28 | 80.61 | 1.9
18.33 | 2.61 | 79.06 | 1.9
19.42 | 2.94 | 77.65 | 1.9
20.28 | 3.43 | 76.29 | 1.9
20.71 | 4.24 | 75.05 | 1.9
21.63 | 4.9 | 73.47 | 1.9
22.28 | 5.55 | 72.18 | 1.9
22.84 | 6.36 | 70.8 | 1.9
23.4 | 7.18 | 69.42 | 1.9
24.19 | 7.83 | 67.98 | 1.9
22.47 | 5.71 | 71.82 | 1.9
21.21 | 4.89 | 73.89 | 1.9
21.92 | 5.71 | 72.37 | 1.9
19.75 | 3.1 | 77.15 | 1.9
20.54 | 3.75 | 75.71 | 1.9
19.67 | 3.26 | 77.07 | 1.9
14.29 | 1.79 | 83.92 | 1.9
15.6 | 1.95 | 82.45 | 1.9
17.07 | 1.79 | 81.14 | 1.9
18.3 | 2.12 | 79.58 | 1.9
28.87 | 12.89 | 58.24 | 1.9
29.35 | 13.87 | 56.78 | 1.9
30.36 | 14.36 | 55.28 | 1.9
31.28 | 15.01 | 53.7 | 1.9
31.99 | 15.83 | 52.19 | 1.9
31.04 | 15.5 | 53.46 | 1.9
32.04 | 15.99 | 51.97 | 1.9
30.08 | 14.36 | 55.56 | 1.9
30.87 | 15.01 | 54.12 | 1.9
51.54 | 19.28 | 29.19 | 2
52.68 | 19.77 | 27.55 | 2
53.99 | 19.93 | 26.08 | 2
55.3 | 20.1 | 24.61 | 2
56.61 | 20.26 | 23.13 | 2
57.91 | 20.43 | 21.66 | 2
59.22 | 20.59 | 20.19 | 2
60.61 | 20.59 | 18.79 | 2
62.08 | 20.43 | 17.48 | 2
63.48 | 20.43 | 16.09 | 2
64.95 | 20.27 | 14.78 | 2
66.26 | 20.44 | 13.31 | 2
67.73 | 20.28 | 11.99 | 2
69.37 | 19.79 | 10.84 | 2
70.76 | 19.79 | 9.45 | 2
72.23 | 19.63 | 8.14 | 2
73.86 | 19.15 | 6.99 | 2
75.5 | 18.66 | 5.84 | 2
77.06 | 18.33 | 4.61 | 2
78.69 | 17.85 | 3.46 | 2
80.27 | 17.2 | 2.53 | 2
81.41 | 16.87 | 1.72 | 2
82.87 | 15.9 | 1.23 | 2
64.03 | 20.44 | 15.53 | 2
65.42 | 20.44 | 14.14 | 2
66.89 | 20.28 | 12.83 | 2
68.45 | 19.95 | 11.6 | 2
69.84 | 19.95 | 10.21 | 2
71.48 | 19.47 | 9.06 | 2
73.03 | 19.14 | 7.83 | 2
74.42 | 19.15 | 6.43 | 2
76.14 | 18.5 | 5.36 | 2
77.69 | 18.17 | 4.13 | 2
65.92 | 20.27 | 13.8 | 2
51.73 | 19.44 | 28.83 | 2
53.04 | 19.61 | 27.35 | 2
54.27 | 19.93 | 25.8 | 2
55.58 | 20.1 | 24.33 | 2
56.97 | 20.1 | 22.94 | 2
58.27 | 20.26 | 21.46 | 2
59.58 | 20.43 | 19.99 | 2
60.97 | 20.43 | 18.6 | 2
62.28 | 20.6 | 17.12 | 2
60.33 | 20.59 | 19.07 | 2
61.72 | 20.59 | 17.68 | 2
60.14 | 20.43 | 19.43 | 2
58.36 | 20.1 | 21.54 | 2
24.48 | 0.34 | 75.18 | 2
25.13 | 0.99 | 73.88 | 2
26.11 | 1.8 | 72.09 | 2
26.81 | 2.62 | 70.57 | 2
27.38 | 3.44 | 69.19 | 2
27.94 | 4.25 | 67.81 | 2
28.67 | 4.74 | 66.59 | 2
29.01 | 5.72 | 65.27 | 2
29.65 | 6.37 | 63.97 | 2
30.52 | 6.86 | 62.62 | 2
31.16 | 7.52 | 61.32 | 2
31.78 | 8.49 | 59.72 | 2
32.85 | 9.15 | 58.01 | 2
33.55 | 9.96 | 56.49 | 2
34.25 | 10.78 | 54.97 | 2
35.03 | 11.43 | 53.53 | 2
35.9 | 11.92 | 52.18 | 2
36.77 | 12.41 | 50.82 | 2
37.41 | 13.07 | 49.52 | 2
38.28 | 13.56 | 48.17 | 2
39.18 | 14.53 | 46.29 | 2
40.1 | 15.19 | 44.71 | 2
41.41 | 15.35 | 43.24 | 2
42.05 | 16 | 41.94 | 2
43.2 | 16.5 | 40.31 | 2
44.34 | 16.99 | 38.67 | 2
39.06 | 14.21 | 46.73 | 2
39.85 | 14.86 | 45.29 | 2
41.07 | 15.19 | 43.74 | 2
37.92 | 13.72 | 48.36 | 2
36.94 | 12.9 | 50.16 | 2
37.72 | 13.55 | 48.72 | 2
84.04 | 15.74 | 0.22 | 2
30.91 | 0.83 | 68.25 | 2.2
31.56 | 1.49 | 66.96 | 2.2
32.42 | 1.98 | 65.6 | 2.2
33.15 | 2.47 | 64.38 | 2.2
33.88 | 2.96 | 63.17 | 2.2
34.52 | 3.61 | 61.87 | 2.2
34.95 | 4.42 | 60.63 | 2.2
35.67 | 4.91 | 59.41 | 2.2
36.32 | 5.57 | 58.11 | 2.2
37.24 | 6.22 | 56.54 | 2.2
37.75 | 6.87 | 55.38 | 2.2
38.62 | 7.36 | 54.02 | 2.2
39.62 | 7.85 | 52.53 | 2.2
40.32 | 8.67 | 51.01 | 2.2
41.38 | 9.32 | 49.29 | 2.2
42.25 | 9.81 | 47.94 | 2.2
43.09 | 10.63 | 46.28 | 2.2
43.96 | 11.12 | 44.92 | 2.2
44.69 | 11.61 | 43.71 | 2.2
45.75 | 12.26 | 41.99 | 2.2
46.97 | 12.59 | 40.44 | 2.2
44.88 | 11.77 | 43.35 | 2.2
46.11 | 12.1 | 41.79 | 2.2
47.17 | 12.75 | 40.08 | 2.2
43.76 | 10.96 | 45.28 | 2.2
44.74 | 11.77 | 43.49 | 2.2
43.59 | 10.47 | 45.94 | 2.2
42.09 | 10.14 | 47.77 | 2.2
54.92 | 15.04 | 30.03 | 2.2
56.39 | 14.88 | 28.72 | 2.2
57.87 | 14.72 | 27.41 | 2.2
59.26 | 14.72 | 26.02 | 2.2
60.81 | 14.4 | 24.79 | 2.2
62.36 | 14.08 | 23.56 | 2.2
63.92 | 13.75 | 22.33 | 2.2
65.56 | 13.27 | 21.18 | 2.2
67.05 | 12.78 | 20.17 | 2.2
68.69 | 12.29 | 19.02 | 2.2
70.13 | 11.64 | 18.23 | 2.2
71.57 | 10.99 | 17.44 | 2.2
72.99 | 10.67 | 16.34 | 2.2
74.48 | 10.18 | 15.33 | 2.2
75.95 | 9.21 | 14.84 | 2.2
77.47 | 8.39 | 14.13 | 2.2
78.89 | 8.07 | 13.04 | 2.2
80.13 | 7.26 | 12.61 | 2.2
81.87 | 6.28 | 11.84 | 2.2
83.18 | 5.63 | 11.19 | 2.2
84.67 | 5.15 | 10.18 | 2.2
85.97 | 4.5 | 9.53 | 2.2
87.5 | 3.68 | 8.82 | 2.2
88.96 | 2.71 | 8.33 | 2.2
90.49 | 1.89 | 7.62 | 2.2
91.93 | 1.24 | 6.83 | 2.2
93.09 | 0.59 | 6.32 | 2.2
73.57 | 10.34 | 16.09 | 2.2
75.09 | 9.53 | 15.38 | 2.2
69.33 | 12.13 | 18.54 | 2.2
64.14 | 13.59 | 22.27 | 2.2
65.69 | 13.27 | 21.04 | 2.2
67.33 | 12.78 | 19.89 | 2.2
65.39 | 13.59 | 21.02 | 2.2
70.83 | 0.38 | 28.8 | 2.4
69.98 | 0.67 | 29.34 | 2.4
69.1 | 1.07 | 29.84 | 2.4
68.09 | 1.39 | 30.53 | 2.4
67.05 | 1.8 | 31.15 | 2.4
66 | 2.03 | 31.96 | 2.4
65.01 | 2.33 | 32.66 | 2.4
64.03 | 2.54 | 33.43 | 2.4
63.1 | 2.74 | 34.15 | 2.4
54.94 | 2.11 | 42.95 | 2.4
54.37 | 1.85 | 43.77 | 2.4
53.85 | 1.6 | 44.55 | 2.4
53.37 | 1.34 | 45.29 | 2.4
52.93 | 1.04 | 46.03 | 2.4
52.4 | 0.79 | 46.81 | 2.4
51.91 | 0.51 | 47.58 | 2.4
51.48 | 0.28 | 48.24 | 2.4