## Sheet1
Fe | Ni | Co | Fe | Ni | Co | Coercivity (Oe) | A/m
33.14667 | 39.94594 | 26.90739 | 33.15 | 39.95 | 26.91 | 1 | 79.5775 | 79.58
31.72208 | 41.65491 | 26.62301 | 31.72 | 41.65 | 26.62 | 1 | 79.5775 | 79.58
26.68955 | 50.66446 | 22.64599 | 26.69 | 50.66 | 22.65 | 1 | 79.5775 | 79.58
59.35822 | 31.97586 | 8.66591 | 59.36 | 31.98 | 8.67 | 1 | 79.5775 | 79.58
58.74289 | 32.04731 | 9.20979 | 58.74 | 32.05 | 9.21 | 1 | 79.5775 | 79.58
58.12756 | 32.11876 | 9.75367 | 58.13 | 32.12 | 9.75 | 1 | 79.5775 | 79.58
57.51223 | 32.19021 | 10.29755 | 57.51 | 32.19 | 10.3 | 1 | 79.5775 | 79.58
56.93062 | 32.19343 | 10.87594 | 56.93 | 32.19 | 10.88 | 1 | 79.5775 | 79.58
56.31529 | 32.26488 | 11.41982 | 56.32 | 32.26 | 11.42 | 1 | 79.5775 | 79.58
55.73368 | 32.2681 | 11.99822 | 55.73 | 32.27 | 12 | 1 | 79.5775 | 79.58
55.11835 | 32.33955 | 12.5421 | 55.12 | 32.34 | 12.54 | 1 | 79.5775 | 79.58
54.50302 | 32.411 | 13.08598 | 54.5 | 32.41 | 13.09 | 1 | 79.5775 | 79.58
53.92141 | 32.41422 | 13.66437 | 53.92 | 32.41 | 13.66 | 1 | 79.5775 | 79.58
53.30608 | 32.48567 | 14.20825 | 53.31 | 32.49 | 14.21 | 1 | 79.5775 | 79.58
52.69075 | 32.55712 | 14.75213 | 52.69 | 32.56 | 14.75 | 1 | 79.5775 | 79.58
52.10914 | 32.56034 | 15.33052 | 52.11 | 32.56 | 15.33 | 1 | 79.5775 | 79.58
51.49381 | 32.63179 | 15.8744 | 51.49 | 32.63 | 15.87 | 1 | 79.5775 | 79.58
50.9122 | 32.63501 | 16.45279 | 50.91 | 32.64 | 16.45 | 1 | 79.5775 | 79.58
50.33059 | 32.63823 | 17.03118 | 50.33 | 32.64 | 17.03 | 1 | 79.5775 | 79.58
49.74898 | 32.64145 | 17.60957 | 49.75 | 32.64 | 17.61 | 1 | 79.5775 | 79.58
49.16737 | 32.64467 | 18.18796 | 49.17 | 32.64 | 18.19 | 1 | 79.5775 | 79.58
48.55204 | 32.71612 | 18.73184 | 48.55 | 32.72 | 18.73 | 1 | 79.5775 | 79.58
47.97042 | 32.71934 | 19.31023 | 47.97 | 32.72 | 19.31 | 1 | 79.5775 | 79.58
47.38881 | 32.72256 | 19.88863 | 47.39 | 32.72 | 19.89 | 1 | 79.5775 | 79.58
46.8072 | 32.72578 | 20.46702 | 46.81 | 32.73 | 20.47 | 1 | 79.5775 | 79.58
46.25931 | 32.66077 | 21.07992 | 46.26 | 32.66 | 21.08 | 1 | 79.5775 | 79.58
45.6777 | 32.66399 | 21.65831 | 45.68 | 32.66 | 21.66 | 1 | 79.5775 | 79.58
45.09609 | 32.66721 | 22.2367 | 45.1 | 32.67 | 22.24 | 1 | 79.5775 | 79.58
44.48076 | 32.73866 | 22.78058 | 44.48 | 32.74 | 22.78 | 1 | 79.5775 | 79.58
43.86543 | 32.81011 | 23.32446 | 43.87 | 32.81 | 23.32 | 1 | 79.5775 | 79.58
43.21638 | 32.94979 | 23.83383 | 43.22 | 32.95 | 23.83 | 1 | 79.5775 | 79.58
42.56733 | 33.08947 | 24.3432 | 42.57 | 33.09 | 24.34 | 1 | 79.5775 | 79.58
41.91828 | 33.22915 | 24.85257 | 41.92 | 33.23 | 24.85 | 1 | 79.5775 | 79.58
41.20179 | 33.50529 | 25.29292 | 41.2 | 33.51 | 25.29 | 1 | 79.5775 | 79.58
42.23353 | 33.29545 | 24.47102 | 42.23 | 33.3 | 24.47 | 1 | 79.5775 | 79.58
41.58448 | 33.43513 | 24.98039 | 41.58 | 33.44 | 24.98 | 1 | 79.5775 | 79.58
40.90171 | 33.64304 | 25.45525 | 40.9 | 33.64 | 25.46 | 1 | 79.5775 | 79.58
40.18522 | 33.91918 | 25.8956 | 40.19 | 33.92 | 25.9 | 1 | 79.5775 | 79.58
39.36758 | 34.40001 | 26.23242 | 39.37 | 34.4 | 26.23 | 1 | 79.5775 | 79.58
38.54993 | 34.88083 | 26.56923 | 38.55 | 34.88 | 26.57 | 1 | 79.5775 | 79.58
37.66485 | 35.49812 | 26.83703 | 37.66 | 35.5 | 26.84 | 1 | 79.5775 | 79.58
36.84721 | 35.97895 | 27.17384 | 36.85 | 35.98 | 27.17 | 1 | 79.5775 | 79.58
36.94497 | 36.25058 | 26.80444 | 36.94 | 36.25 | 26.8 | 1 | 79.5775 | 79.58
36.12733 | 36.73141 | 27.14126 | 36.13 | 36.73 | 27.14 | 1 | 79.5775 | 79.58
35.03993 | 37.75808 | 27.20199 | 35.04 | 37.76 | 27.2 | 1 | 79.5775 | 79.58
34.08741 | 38.51183 | 27.40076 | 34.09 | 38.51 | 27.4 | 1 | 79.5775 | 79.58
34.35378 | 38.44231 | 27.20392 | 34.35 | 38.44 | 27.2 | 1 | 79.5775 | 79.58
32.99663 | 40.01481 | 26.98856 | 33 | 40.01 | 26.99 | 1 | 79.5775 | 79.58
31.77435 | 41.3144 | 26.91125 | 31.77 | 41.31 | 26.91 | 1 | 79.5775 | 79.58
31.04181 | 42.67932 | 26.27887 | 31.04 | 42.68 | 26.28 | 1 | 79.5775 | 79.58
30.07662 | 44.04553 | 25.87785 | 30.08 | 44.05 | 25.88 | 1 | 79.5775 | 79.58
29.0836 | 45.82015 | 25.09625 | 29.08 | 45.82 | 25.1 | 1 | 79.5775 | 79.58
27.89755 | 47.86801 | 24.23445 | 27.9 | 47.87 | 24.23 | 1 | 79.5775 | 79.58
27.12201 | 49.43729 | 23.4407 | 27.12 | 49.44 | 23.44 | 1 | 79.5775 | 79.58
26.19893 | 51.89196 | 21.90912 | 26.2 | 51.89 | 21.91 | 1 | 79.5775 | 79.58
25.8769 | 52.7783 | 21.3448 | 25.88 | 52.78 | 21.34 | 1 | 79.5775 | 79.58
26.18037 | 52.16423 | 21.6554 | 26.18 | 52.16 | 21.66 | 1 | 79.5775 | 79.58
26.61872 | 51.27724 | 22.10403 | 26.62 | 51.28 | 22.1 | 1 | 79.5775 | 79.58
23.67677 | 56.05655 | 20.26667 | 23.68 | 56.06 | 20.27 | 1 | 79.5775 | 79.58
25.05248 | 54.21177 | 20.73575 | 25.05 | 54.21 | 20.74 | 1 | 79.5775 | 79.58
23.05716 | 57.89715 | 19.04569 | 23.06 | 57.9 | 19.05 | 1 | 79.5775 | 79.58
18.16629 | 65.68114 | 16.15257 | 18.17 | 65.68 | 16.15 | 1 | 79.5775 | 79.58
16.40451 | 68.07241 | 15.52308 | 16.4 | 68.07 | 15.52 | 1 | 79.5775 | 79.58
14.87876 | 69.98606 | 15.13517 | 14.88 | 69.99 | 15.14 | 1 | 79.5775 | 79.58
20.38158 | 62.60694 | 17.01148 | 20.38 | 62.61 | 17.01 | 1 | 79.5775 | 79.58
18.68724 | 64.86174 | 16.45102 | 18.69 | 64.86 | 16.45 | 1 | 79.5775 | 79.58
16.95918 | 67.18478 | 15.85604 | 16.96 | 67.18 | 15.86 | 1 | 79.5775 | 79.58
14.75316 | 70.12284 | 15.12399 | 14.75 | 70.12 | 15.12 | 1 | 79.5775 | 79.58
13.49717 | 71.49066 | 15.01217 | 13.5 | 71.49 | 15.01 | 1 | 79.5775 | 79.58
12.14002 | 73.06317 | 14.79681 | 12.14 | 73.06 | 14.8 | 1 | 79.5775 | 79.58
10.91775 | 74.36275 | 14.7195 | 10.92 | 74.36 | 14.72 | 1 | 79.5775 | 79.58
9.79663 | 75.45765 | 14.74572 | 9.8 | 75.46 | 14.75 | 1 | 79.5775 | 79.58
8.6418 | 76.62078 | 14.73743 | 8.64 | 76.62 | 14.74 | 1 | 79.5775 | 79.58
7.5544 | 77.64745 | 14.79816 | 7.55 | 77.65 | 14.8 | 1 | 79.5775 | 79.58
7.25093 | 78.26151 | 14.48756 | 7.25 | 78.26 | 14.49 | 1 | 79.5775 | 79.58
6.26469 | 79.08349 | 14.65182 | 6.26 | 79.08 | 14.65 | 1 | 79.5775 | 79.58
4.97498 | 80.51954 | 14.50549 | 4.97 | 80.52 | 14.51 | 1 | 79.5775 | 79.58
3.82014 | 81.68267 | 14.49719 | 3.82 | 81.68 | 14.5 | 1 | 79.5775 | 79.58
3.23175 | 82.63853 | 14.12972 | 3.23 | 82.64 | 14.13 | 1 | 79.5775 | 79.58
1.77344 | 84.41572 | 13.81083 | 1.77 | 84.42 | 13.81 | 1 | 79.5775 | 79.58
60.54928 | 31.56101 | 7.88971 | 60.55 | 31.56 | 7.89 | 1 | 79.5775 | 79.58
59.90023 | 31.70069 | 8.39908 | 59.9 | 31.7 | 8.4 | 1 | 79.5775 | 79.58
-0.03498 | 86.62072 | 13.41426 | -0.03 | 86.62 | 13.41 | 1 | 79.5775 | 79.58
0.62862 | 85.99421 | 13.37717 | 0.63 | 85.99 | 13.38 | 1 | 79.5775 | 79.58
1.24878 | 85.13726 | 13.61396 | 1.25 | 85.14 | 13.61 | 1 | 79.5775 | 79.58
2.5254 | 83.46929 | 14.0053 | 2.53 | 83.47 | 14.01 | 1 | 79.5775 | 79.58
4.43247 | 81.08273 | 14.4848 | 4.43 | 81.08 | 14.48 | 1 | 79.5775 | 79.58
5.70995 | 79.69157 | 14.59848 | 5.71 | 79.69 | 14.6 | 1 | 79.5775 | 79.58
8.11944 | 77.16381 | 14.71675 | 8.12 | 77.16 | 14.72 | 1 | 79.5775 | 79.58
9.25974 | 76.05023 | 14.69003 | 9.26 | 76.05 | 14.69 | 1 | 79.5775 | 79.58
10.40318 | 74.8905 | 14.70632 | 10.4 | 74.89 | 14.71 | 1 | 79.5775 | 79.58
11.62865 | 73.68418 | 14.68718 | 11.63 | 73.68 | 14.69 | 1 | 79.5775 | 79.58
12.87811 | 72.27011 | 14.85178 | 12.88 | 72.27 | 14.85 | 1 | 79.5775 | 79.58
14.16188 | 70.78665 | 15.05147 | 14.16 | 70.79 | 15.05 | 1 | 79.5775 | 79.58
15.49966 | 69.23368 | 15.26666 | 15.5 | 69.23 | 15.27 | 1 | 79.5775 | 79.58
15.97435 | 68.63128 | 15.39436 | 15.97 | 68.63 | 15.39 | 1 | 79.5775 | 79.58
17.64364 | 66.40751 | 15.94885 | 17.64 | 66.41 | 15.95 | 1 | 79.5775 | 79.58
19.26521 | 64.16093 | 16.57386 | 19.27 | 64.16 | 16.57 | 1 | 79.5775 | 79.58
19.75248 | 63.37392 | 16.8736 | 19.75 | 63.37 | 16.87 | 1 | 79.5775 | 79.58
20.87134 | 61.70683 | 17.42184 | 20.87 | 61.71 | 17.42 | 1 | 79.5775 | 79.58
21.36804 | 60.78135 | 17.85061 | 21.37 | 60.78 | 17.85 | 1 | 79.5775 | 79.58
21.91046 | 59.76336 | 18.32618 | 21.91 | 59.76 | 18.33 | 1 | 79.5775 | 79.58
22.30113 | 59.09222 | 18.60665 | 22.3 | 59.09 | 18.61 | 1 | 79.5775 | 79.58
23.44828 | 57.00974 | 19.54197 | 23.45 | 57.01 | 19.54 | 1 | 79.5775 | 79.58
24.45311 | 55.13567 | 20.41122 | 24.45 | 55.14 | 20.41 | 1 | 79.5775 | 79.58
25.2596 | 53.42417 | 21.31623 | 25.26 | 53.42 | 21.32 | 1 | 79.5775 | 79.58
28.63074 | 46.76191 | 24.60735 | 28.63 | 46.76 | 24.61 | 1 | 79.5775 | 79.58
27.55532 | 48.65944 | 23.78524 | 27.56 | 48.66 | 23.79 | 1 | 79.5775 | 79.58
29.61585 | 44.88794 | 25.49621 | 29.62 | 44.89 | 25.5 | 1 | 79.5775 | 79.58
30.57896 | 43.33705 | 26.08399 | 30.58 | 43.34 | 26.08 | 1 | 79.5775 | 79.58
32.43115 | 40.74317 | 26.82568 | 32.43 | 40.74 | 26.83 | 1 | 79.5775 | 79.58
33.69005 | 39.19064 | 27.1193 | 33.69 | 39.19 | 27.12 | 1 | 79.5775 | 79.58
35.6197 | 37.19611 | 27.18419 | 35.62 | 37.2 | 27.18 | 1 | 79.5775 | 79.58
70.0184 | 29.94684 | 0.03475 | 70.02 | 29.95 | 0.03 | 1 | 79.5775 | 79.58
69.55971 | 29.88018 | 0.56012 | 69.56 | 29.88 | 0.56 | 1 | 79.5775 | 79.58
68.80722 | 29.93048 | 1.2623 | 68.81 | 29.93 | 1.26 | 1 | 79.5775 | 79.58
68.21249 | 29.97991 | 1.80761 | 68.21 | 29.98 | 1.81 | 1 | 79.5775 | 79.58
67.59803 | 30.02945 | 2.37252 | 67.6 | 30.03 | 2.37 | 1 | 79.5775 | 79.58
66.89842 | 30.17173 | 2.92986 | 66.9 | 30.17 | 2.93 | 1 | 79.5775 | 79.58
66.15622 | 30.36038 | 3.4834 | 66.16 | 30.36 | 3.48 | 1 | 79.5775 | 79.58
65.1971 | 30.55024 | 4.25266 | 65.2 | 30.55 | 4.25 | 1 | 79.5775 | 79.58
64.28257 | 30.80905 | 4.90838 | 64.28 | 30.81 | 4.91 | 1 | 79.5775 | 79.58
63.30373 | 30.99901 | 5.69726 | 63.3 | 31 | 5.7 | 1 | 79.5775 | 79.58
62.46808 | 31.25739 | 6.27453 | 62.47 | 31.26 | 6.27 | 1 | 79.5775 | 79.58
61.60242 | 31.37752 | 7.02006 | 61.6 | 31.38 | 7.02 | 1 | 79.5775 | 79.58
61.02741 | 31.42684 | 7.54576 | 61.03 | 31.43 | 7.55 | 1 | 79.5775 | 79.58
97.05265 | 2.89982 | 0.04752 | 97.05 | 2.9 | 0.05 | 1 | 79.5775 | 79.58
97.0135 | 2.46175 | 0.52476 | 97.01 | 2.46 | 0.52 | 1 | 79.5775 | 79.58
97.13638 | 1.81516 | 1.04846 | 97.14 | 1.82 | 1.05 | 1 | 79.5775 | 79.58
97.29556 | 1.21451 | 1.48993 | 97.3 | 1.21 | 1.49 | 1 | 79.5775 | 79.58
97.6125 | 0.61299 | 1.77451 | 97.61 | 0.61 | 1.77 | 1 | 79.5775 | 79.58
97.9523 | -0.0348 | 2.0825 | 97.95 | -0.03 | 2.08 | 1 | 79.5775 | 79.58
95.61428 | 4.33801 | 0.04772 | 95.61 | 4.34 | 0.05 | 2 | 159.155 | 159.16
95.5574 | 4.01537 | 0.42723 | 95.56 | 4.02 | 0.43 | 2 | 159.155 | 159.16
95.36877 | 3.60119 | 1.03004 | 95.37 | 3.6 | 1.03 | 2 | 159.155 | 159.16
95.25502 | 2.95591 | 1.78906 | 95.26 | 2.96 | 1.79 | 2 | 159.155 | 159.16
95.22015 | 2.3102 | 2.46965 | 95.22 | 2.31 | 2.47 | 2 | 159.155 | 159.16
95.32017 | 1.70988 | 2.96995 | 95.32 | 1.71 | 2.97 | 2 | 159.155 | 159.16
95.34446 | 1.06384 | 3.5917 | 95.34 | 1.06 | 3.59 | 2 | 159.155 | 159.16
95.4642 | 0.4634 | 4.07239 | 95.46 | 0.46 | 4.07 | 2 | 159.155 | 159.16
95.60767 | 0.09352 | 4.29881 | 95.61 | 0.09 | 4.3 | 2 | 159.155 | 159.16
63.13371 | 0.0657 | 36.8006 | 63.13 | 0.07 | 36.8 | 2 | 159.155 | 159.16
62.70074 | 0.34491 | 36.95435 | 62.7 | 0.34 | 36.95 | 2 | 159.155 | 159.16
62.00827 | 0.6717 | 37.32004 | 62.01 | 0.67 | 37.32 | 2 | 159.155 | 159.16
61.06773 | 1.02292 | 37.90935 | 61.07 | 1.02 | 37.91 | 2 | 159.155 | 159.16
60.26323 | 1.25806 | 38.47872 | 60.26 | 1.26 | 38.48 | 2 | 159.155 | 159.16
59.60619 | 1.35397 | 39.03984 | 59.61 | 1.35 | 39.04 | 2 | 159.155 | 159.16
58.96888 | 1.44977 | 39.58136 | 58.97 | 1.45 | 39.58 | 2 | 159.155 | 159.16
58.32127 | 1.40722 | 40.27151 | 58.32 | 1.41 | 40.27 | 2 | 159.155 | 159.16
57.60936 | 1.29582 | 41.09482 | 57.61 | 1.3 | 41.09 | 2 | 159.155 | 159.16
56.75427 | 1.11601 | 42.12972 | 56.75 | 1.12 | 42.13 | 2 | 159.155 | 159.16
56.19812 | 0.88841 | 42.91347 | 56.2 | 0.89 | 42.91 | 2 | 159.155 | 159.16
57.18182 | 1.20591 | 41.61227 | 57.18 | 1.21 | 41.61 | 2 | 159.155 | 159.16
55.54337 | 0.66135 | 43.79528 | 55.54 | 0.66 | 43.8 | 2 | 159.155 | 159.16
55.16783 | 0.38661 | 44.44555 | 55.17 | 0.39 | 44.45 | 2 | 159.155 | 159.16
55.02379 | 0.04139 | 44.93482 | 55.02 | 0.04 | 44.93 | 2 | 159.155 | 159.16
67.84564 | 29.00302 | 3.15134 | 67.85 | 29 | 3.15 | 2 | 159.155 | 159.16
67.26403 | 29.00624 | 3.72973 | 67.26 | 29.01 | 3.73 | 2 | 159.155 | 159.16
66.6487 | 29.07769 | 4.27361 | 66.65 | 29.08 | 4.27 | 2 | 159.155 | 159.16
66.03337 | 29.14914 | 4.81749 | 66.03 | 29.15 | 4.82 | 2 | 159.155 | 159.16
65.48548 | 29.08413 | 5.4304 | 65.49 | 29.08 | 5.43 | 2 | 159.155 | 159.16
64.87014 | 29.15558 | 5.97428 | 64.87 | 29.16 | 5.97 | 2 | 159.155 | 159.16
64.28853 | 29.1588 | 6.55267 | 64.29 | 29.16 | 6.55 | 2 | 159.155 | 159.16
63.63948 | 29.29848 | 7.06204 | 63.64 | 29.3 | 7.06 | 2 | 159.155 | 159.16
63.02415 | 29.36993 | 7.60592 | 63.02 | 29.37 | 7.61 | 2 | 159.155 | 159.16
62.44254 | 29.37315 | 8.18431 | 62.44 | 29.37 | 8.18 | 2 | 159.155 | 159.16
61.86093 | 29.37637 | 8.7627 | 61.86 | 29.38 | 8.76 | 2 | 159.155 | 159.16
61.27932 | 29.37959 | 9.34109 | 61.28 | 29.38 | 9.34 | 2 | 159.155 | 159.16
60.66399 | 29.45104 | 9.88497 | 60.66 | 29.45 | 9.88 | 2 | 159.155 | 159.16
60.08238 | 29.45426 | 10.46336 | 60.08 | 29.45 | 10.46 | 2 | 159.155 | 159.16
59.50077 | 29.45748 | 11.04175 | 59.5 | 29.46 | 11.04 | 2 | 159.155 | 159.16
58.88544 | 29.52893 | 11.58563 | 58.89 | 29.53 | 11.59 | 2 | 159.155 | 159.16
58.30383 | 29.53215 | 12.16402 | 58.3 | 29.53 | 12.16 | 2 | 159.155 | 159.16
57.72222 | 29.53537 | 12.74242 | 57.72 | 29.54 | 12.74 | 2 | 159.155 | 159.16
57.14061 | 29.53859 | 13.32081 | 57.14 | 29.54 | 13.32 | 2 | 159.155 | 159.16
56.559 | 29.54181 | 13.8992 | 56.56 | 29.54 | 13.9 | 2 | 159.155 | 159.16
55.97738 | 29.54503 | 14.47759 | 55.98 | 29.55 | 14.48 | 2 | 159.155 | 159.16
55.39577 | 29.54825 | 15.05598 | 55.4 | 29.55 | 15.06 | 2 | 159.155 | 159.16
54.81416 | 29.55147 | 15.63437 | 54.81 | 29.55 | 15.63 | 2 | 159.155 | 159.16
54.23255 | 29.55469 | 16.21276 | 54.23 | 29.55 | 16.21 | 2 | 159.155 | 159.16
53.65094 | 29.55791 | 16.79115 | 53.65 | 29.56 | 16.79 | 2 | 159.155 | 159.16
53.06933 | 29.56113 | 17.36954 | 53.07 | 29.56 | 17.37 | 2 | 159.155 | 159.16
52.48772 | 29.56435 | 17.94793 | 52.49 | 29.56 | 17.95 | 2 | 159.155 | 159.16
51.90611 | 29.56757 | 18.52633 | 51.91 | 29.57 | 18.53 | 2 | 159.155 | 159.16
51.3245 | 29.57079 | 19.10472 | 51.32 | 29.57 | 19.1 | 2 | 159.155 | 159.16
50.74289 | 29.57401 | 19.68311 | 50.74 | 29.57 | 19.68 | 2 | 159.155 | 159.16
50.16127 | 29.57723 | 20.2615 | 50.16 | 29.58 | 20.26 | 2 | 159.155 | 159.16
49.57966 | 29.58045 | 20.83989 | 49.58 | 29.58 | 20.84 | 2 | 159.155 | 159.16
48.99805 | 29.58367 | 21.41828 | 49 | 29.58 | 21.42 | 2 | 159.155 | 159.16
48.41644 | 29.58689 | 21.99667 | 48.42 | 29.59 | 22 | 2 | 159.155 | 159.16
47.88371 | 29.72592 | 22.39036 | 47.88 | 29.73 | 22.39 | 2 | 159.155 | 159.16
47.33582 | 29.66091 | 23.00326 | 47.34 | 29.66 | 23 | 2 | 159.155 | 159.16
46.75421 | 29.66413 | 23.58166 | 46.75 | 29.66 | 23.58 | 2 | 159.155 | 159.16
46.20632 | 29.59912 | 24.19456 | 46.21 | 29.6 | 24.19 | 2 | 159.155 | 159.16
45.62471 | 29.60234 | 24.77295 | 45.62 | 29.6 | 24.77 | 2 | 159.155 | 159.16
45.07682 | 29.53733 | 25.38585 | 45.08 | 29.54 | 25.39 | 2 | 159.155 | 159.16
44.49521 | 29.54055 | 25.96424 | 44.5 | 29.54 | 25.96 | 2 | 159.155 | 159.16
43.98103 | 29.40731 | 26.61165 | 43.98 | 29.41 | 26.61 | 2 | 159.155 | 159.16
43.43314 | 29.3423 | 27.22456 | 43.43 | 29.34 | 27.22 | 2 | 159.155 | 159.16
42.91897 | 29.20906 | 27.87197 | 42.92 | 29.21 | 27.87 | 2 | 159.155 | 159.16
42.37108 | 29.14405 | 28.48487 | 42.37 | 29.14 | 28.48 | 2 | 159.155 | 159.16
41.82318 | 29.07904 | 29.09777 | 41.82 | 29.08 | 29.1 | 2 | 159.155 | 159.16
41.30901 | 28.9458 | 29.74518 | 41.31 | 28.95 | 29.75 | 2 | 159.155 | 159.16
40.79484 | 28.81257 | 30.3926 | 40.79 | 28.81 | 30.39 | 2 | 159.155 | 159.16
40.31438 | 28.6111 | 31.07452 | 40.31 | 28.61 | 31.07 | 2 | 159.155 | 159.16
39.83393 | 28.40963 | 31.75644 | 39.83 | 28.41 | 31.76 | 2 | 159.155 | 159.16
39.89209 | 28.4093 | 31.6986 | 39.89 | 28.41 | 31.7 | 2 | 159.155 | 159.16
39.37792 | 28.27606 | 32.34602 | 39.38 | 28.28 | 32.35 | 2 | 159.155 | 159.16
38.86375 | 28.14282 | 32.99343 | 38.86 | 28.14 | 32.99 | 2 | 159.155 | 159.16
38.34957 | 28.00959 | 33.64084 | 38.35 | 28.01 | 33.64 | 2 | 159.155 | 159.16
37.80168 | 27.94458 | 34.25374 | 37.8 | 27.94 | 34.25 | 2 | 159.155 | 159.16
37.22007 | 27.9478 | 34.83213 | 37.22 | 27.95 | 34.83 | 2 | 159.155 | 159.16
36.67218 | 27.88279 | 35.44504 | 36.67 | 27.88 | 35.45 | 2 | 159.155 | 159.16
36.09057 | 27.88601 | 36.02343 | 36.09 | 27.89 | 36.02 | 2 | 159.155 | 159.16
35.47524 | 27.95746 | 36.56731 | 35.48 | 27.96 | 36.57 | 2 | 159.155 | 159.16
34.85991 | 28.02891 | 37.11119 | 34.86 | 28.03 | 37.11 | 2 | 159.155 | 159.16
34.21086 | 28.16858 | 37.62056 | 34.21 | 28.17 | 37.62 | 2 | 159.155 | 159.16
33.56181 | 28.30826 | 38.12993 | 33.56 | 28.31 | 38.13 | 2 | 159.155 | 159.16
32.87904 | 28.51617 | 38.60478 | 32.88 | 28.52 | 38.6 | 2 | 159.155 | 159.16
32.16255 | 28.79231 | 39.04513 | 32.16 | 28.79 | 39.05 | 2 | 159.155 | 159.16
31.44607 | 29.06845 | 39.48548 | 31.45 | 29.07 | 39.49 | 2 | 159.155 | 159.16
31.73687 | 29.06684 | 39.19629 | 31.74 | 29.07 | 39.2 | 2 | 159.155 | 159.16
31.02038 | 29.34298 | 39.63663 | 31.02 | 29.34 | 39.64 | 2 | 159.155 | 159.16
30.20274 | 29.82381 | 39.97345 | 30.2 | 29.82 | 39.97 | 2 | 159.155 | 159.16
29.31766 | 30.4411 | 40.24124 | 29.32 | 30.44 | 40.24 | 2 | 159.155 | 159.16
28.36514 | 31.19485 | 40.44002 | 28.37 | 31.19 | 40.44 | 2 | 159.155 | 159.16
31.01111 | 29.47912 | 39.50977 | 31.01 | 29.48 | 39.51 | 2 | 159.155 | 159.16
30.29462 | 29.75526 | 39.95012 | 30.29 | 29.76 | 39.95 | 2 | 159.155 | 159.16
29.40954 | 30.37255 | 40.21792 | 29.41 | 30.37 | 40.22 | 2 | 159.155 | 159.16
28.49074 | 31.05807 | 40.4512 | 28.49 | 31.06 | 40.45 | 2 | 159.155 | 159.16
27.43706 | 32.0165 | 40.54644 | 27.44 | 32.02 | 40.55 | 2 | 159.155 | 159.16
26.28222 | 33.17963 | 40.53815 | 26.28 | 33.18 | 40.54 | 2 | 159.155 | 159.16
24.82391 | 34.95683 | 40.21926 | 24.82 | 34.96 | 40.22 | 2 | 159.155 | 159.16
23.19701 | 37.07517 | 39.72782 | 23.2 | 37.08 | 39.73 | 2 | 159.155 | 159.16
27.32662 | 32.35733 | 40.31605 | 27.33 | 32.36 | 40.32 | 2 | 159.155 | 159.16
26.40782 | 33.04285 | 40.54933 | 26.41 | 33.04 | 40.55 | 2 | 159.155 | 159.16
24.98323 | 34.75181 | 40.26495 | 24.98 | 34.75 | 40.26 | 2 | 159.155 | 159.16
23.08658 | 37.416 | 39.49743 | 23.09 | 37.42 | 39.5 | 2 | 159.155 | 159.16
24.81464 | 35.09296 | 40.0924 | 24.81 | 35.09 | 40.09 | 2 | 159.155 | 159.16
23.08658 | 37.416 | 39.49743 | 23.09 | 37.42 | 39.5 | 2 | 159.155 | 159.16
24.98323 | 34.75181 | 40.26495 | 24.98 | 34.75 | 40.26 | 2 | 159.155 | 159.16
23.08658 | 37.416 | 39.49743 | 23.09 | 37.42 | 39.5 | 2 | 159.155 | 159.16
16.48103 | 50.31272 | 33.20625 | 16.48 | 50.31 | 33.21 | 2 | 159.155 | 159.16
13.76245 | 55.22688 | 31.01067 | 13.76 | 55.23 | 31.01 | 2 | 159.155 | 159.16
11.79835 | 58.02752 | 30.17412 | 11.8 | 58.03 | 30.17 | 2 | 159.155 | 159.16
10.34005 | 59.80472 | 29.85524 | 10.34 | 59.8 | 29.86 | 2 | 159.155 | 159.16
10.17145 | 60.14587 | 29.68268 | 10.17 | 60.15 | 29.68 | 2 | 159.155 | 159.16
9.01661 | 61.309 | 29.67439 | 9.02 | 61.31 | 29.67 | 2 | 159.155 | 159.16
7.8955 | 62.40389 | 29.70061 | 7.9 | 62.4 | 29.7 | 2 | 159.155 | 159.16
6.90926 | 63.22587 | 29.86487 | 6.91 | 63.23 | 29.86 | 2 | 159.155 | 159.16
5.92302 | 64.04785 | 30.02913 | 5.92 | 64.05 | 30.03 | 2 | 159.155 | 159.16
6.10678 | 63.91074 | 29.98248 | 6.11 | 63.91 | 29.98 | 2 | 159.155 | 159.16
5.18798 | 64.59626 | 30.21576 | 5.19 | 64.6 | 30.22 | 2 | 159.155 | 159.16
4.30289 | 65.21355 | 30.48356 | 4.3 | 65.21 | 30.48 | 2 | 159.155 | 159.16
3.45153 | 65.76261 | 30.78586 | 3.45 | 65.76 | 30.79 | 2 | 159.155 | 159.16
2.56645 | 66.3799 | 31.05365 | 2.57 | 66.38 | 31.05 | 2 | 159.155 | 159.16
1.84996 | 66.65604 | 31.494 | 1.85 | 66.66 | 31.49 | 2 | 159.155 | 159.16
2.91541 | 66.37797 | 30.70662 | 2.92 | 66.38 | 30.71 | 2 | 159.155 | 159.16
2.19893 | 66.65411 | 31.14697 | 2.2 | 66.65 | 31.15 | 2 | 159.155 | 159.16
1.28012 | 67.33962 | 31.38025 | 1.28 | 67.34 | 31.38 | 2 | 159.155 | 159.16
0.39504 | 67.95691 | 31.64805 | 0.4 | 67.96 | 31.65 | 2 | 159.155 | 159.16
0.03088 | 68.14285 | 31.82627 | 0.03 | 68.14 | 31.83 | 2 | 159.155 | 159.16
8.50712 | 61.77528 | 29.7176 | 8.51 | 61.78 | 29.72 | 2 | 159.155 | 159.16
9.52282 | 60.75466 | 29.72252 | 9.52 | 60.75 | 29.72 | 2 | 159.155 | 159.16
10.96548 | 59.10884 | 29.92568 | 10.97 | 59.11 | 29.93 | 2 | 159.155 | 159.16
11.39445 | 58.59897 | 30.00658 | 11.39 | 58.6 | 30.01 | 2 | 159.155 | 159.16
12.32412 | 57.39428 | 30.28159 | 12.32 | 57.39 | 30.28 | 2 | 159.155 | 159.16
12.87055 | 56.60695 | 30.5225 | 12.87 | 56.61 | 30.52 | 2 | 159.155 | 159.16
13.3038 | 55.88944 | 30.80676 | 13.3 | 55.89 | 30.81 | 2 | 159.155 | 159.16
14.14745 | 54.50068 | 31.35187 | 14.15 | 54.5 | 31.35 | 2 | 159.155 | 159.16
14.54127 | 53.78339 | 31.67534 | 14.54 | 53.78 | 31.68 | 2 | 159.155 | 159.16
15.04939 | 52.83479 | 32.11582 | 15.05 | 52.83 | 32.12 | 2 | 159.155 | 159.16
15.44321 | 52.1175 | 32.43929 | 15.44 | 52.12 | 32.44 | 2 | 159.155 | 159.16
15.7913 | 51.49274 | 32.71597 | 15.79 | 51.49 | 32.72 | 2 | 159.155 | 159.16
16.09366 | 50.9605 | 32.94584 | 16.09 | 50.96 | 32.95 | 2 | 159.155 | 159.16
16.80241 | 49.52635 | 33.67123 | 16.8 | 49.53 | 33.67 | 2 | 159.155 | 159.16
17.16822 | 48.78615 | 34.04563 | 17.17 | 48.79 | 34.05 | 2 | 159.155 | 159.16
17.67121 | 47.76837 | 34.56042 | 17.67 | 47.77 | 34.56 | 2 | 159.155 | 159.16
18.11703 | 46.86625 | 35.01672 | 18.12 | 46.87 | 35.02 | 2 | 159.155 | 159.16
18.50885 | 46.03363 | 35.45752 | 18.51 | 46.03 | 35.46 | 2 | 159.155 | 159.16
18.94639 | 45.10849 | 35.94513 | 18.95 | 45.11 | 35.95 | 2 | 159.155 | 159.16
19.46595 | 44.13675 | 36.3973 | 19.47 | 44.14 | 36.4 | 2 | 159.155 | 159.16
19.82975 | 43.28122 | 36.88903 | 19.83 | 43.28 | 36.89 | 2 | 159.155 | 159.16
20.37532 | 42.21707 | 37.40761 | 20.38 | 42.22 | 37.41 | 2 | 159.155 | 159.16
20.75256 | 41.45373 | 37.79371 | 20.75 | 41.45 | 37.79 | 2 | 159.155 | 159.16
21.24611 | 40.57442 | 38.17947 | 21.25 | 40.57 | 38.18 | 2 | 159.155 | 159.16
21.83627 | 39.57922 | 38.58451 | 21.84 | 39.58 | 38.58 | 2 | 159.155 | 159.16
22.26438 | 38.79254 | 38.94309 | 22.26 | 38.79 | 38.94 | 2 | 159.155 | 159.16
22.6239 | 38.14464 | 39.23146 | 22.62 | 38.14 | 39.23 | 2 | 159.155 | 159.16
23.79363 | 36.4542 | 39.75217 | 23.79 | 36.45 | 39.75 | 2 | 159.155 | 159.16
24.23831 | 35.71356 | 40.04813 | 24.24 | 35.71 | 40.05 | 2 | 159.155 | 159.16
25.59695 | 33.999 | 40.40404 | 25.6 | 34 | 40.4 | 2 | 159.155 | 159.16
70.86377 | 29.11171 | 0.02452 | 70.86 | 29.11 | 0.02 | 2 | 159.155 | 159.16
70.39364 | 29.06818 | 0.53818 | 70.39 | 29.07 | 0.54 | 2 | 159.155 | 159.16
69.90065 | 29.07091 | 1.02844 | 69.9 | 29.07 | 1.03 | 2 | 159.155 | 159.16
69.41909 | 29.05051 | 1.5304 | 69.42 | 29.05 | 1.53 | 2 | 159.155 | 159.16
68.79635 | 29.07702 | 2.12663 | 68.8 | 29.08 | 2.13 | 2 | 159.155 | 159.16
68.27221 | 29.10299 | 2.6248 | 68.27 | 29.1 | 2.62 | 2 | 159.155 | 159.16
33.19891 | 17.42337 | 49.37772 | 33.2 | 17.42 | 49.38 | 4 | 318.31 | 318.31
32.75218 | 17.15367 | 50.09415 | 32.75 | 17.15 | 50.09 | 4 | 318.31 | 318.31
32.30545 | 16.88397 | 50.81058 | 32.31 | 16.88 | 50.81 | 4 | 318.31 | 318.31
31.89243 | 16.54604 | 51.56153 | 31.89 | 16.55 | 51.56 | 4 | 318.31 | 318.31
31.44569 | 16.27634 | 52.27796 | 31.45 | 16.28 | 52.28 | 4 | 318.31 | 318.31
31.03268 | 15.93841 | 53.02891 | 31.03 | 15.94 | 53.03 | 4 | 318.31 | 318.31
30.58594 | 15.66871 | 53.74534 | 30.59 | 15.67 | 53.75 | 4 | 318.31 | 318.31
30.17293 | 15.33079 | 54.49629 | 30.17 | 15.33 | 54.5 | 4 | 318.31 | 318.31
29.72619 | 15.06109 | 55.21272 | 29.73 | 15.06 | 55.21 | 4 | 318.31 | 318.31
29.31318 | 14.72316 | 55.96366 | 29.31 | 14.72 | 55.96 | 4 | 318.31 | 318.31
28.83273 | 14.52169 | 56.64559 | 28.83 | 14.52 | 56.65 | 4 | 318.31 | 318.31
28.31855 | 14.38845 | 57.293 | 28.32 | 14.39 | 57.29 | 4 | 318.31 | 318.31
28.12302 | 13.84518 | 58.0318 | 28.12 | 13.85 | 58.03 | 4 | 318.31 | 318.31
27.71 | 13.50726 | 58.78274 | 27.71 | 13.51 | 58.78 | 4 | 318.31 | 318.31
27.29699 | 13.16933 | 59.53369 | 27.3 | 13.17 | 59.53 | 4 | 318.31 | 318.31
26.85025 | 12.89963 | 60.25012 | 26.85 | 12.9 | 60.25 | 4 | 318.31 | 318.31
26.43723 | 12.5617 | 61.00107 | 26.44 | 12.56 | 61 | 4 | 318.31 | 318.31
26.02422 | 12.22377 | 61.75201 | 26.02 | 12.22 | 61.75 | 4 | 318.31 | 318.31
25.6112 | 11.88584 | 62.50296 | 25.61 | 11.89 | 62.5 | 4 | 318.31 | 318.31
25.19819 | 11.54791 | 63.2539 | 25.2 | 11.55 | 63.25 | 4 | 318.31 | 318.31
24.78517 | 11.20998 | 64.00485 | 24.79 | 11.21 | 64 | 4 | 318.31 | 318.31
24.37216 | 10.87205 | 64.75579 | 24.37 | 10.87 | 64.76 | 4 | 318.31 | 318.31
23.95914 | 10.53412 | 65.50674 | 23.96 | 10.53 | 65.51 | 4 | 318.31 | 318.31
23.54613 | 10.19619 | 66.25768 | 23.55 | 10.2 | 66.26 | 4 | 318.31 | 318.31
23.16683 | 9.79004 | 67.04314 | 23.17 | 9.79 | 67.04 | 4 | 318.31 | 318.31
22.78753 | 9.38388 | 67.82859 | 22.79 | 9.38 | 67.83 | 4 | 318.31 | 318.31
22.40824 | 8.97772 | 68.61405 | 22.41 | 8.98 | 68.61 | 4 | 318.31 | 318.31
21.99522 | 8.63979 | 69.36499 | 22 | 8.64 | 69.36 | 4 | 318.31 | 318.31
21.61592 | 8.23363 | 70.15045 | 21.62 | 8.23 | 70.15 | 4 | 318.31 | 318.31
21.20291 | 7.8957 | 70.90139 | 21.2 | 7.9 | 70.9 | 4 | 318.31 | 318.31
20.82361 | 7.48954 | 71.68685 | 20.82 | 7.49 | 71.69 | 4 | 318.31 | 318.31
20.44432 | 7.08338 | 72.4723 | 20.44 | 7.08 | 72.47 | 4 | 318.31 | 318.31
20.0313 | 6.74545 | 73.22325 | 20.03 | 6.75 | 73.22 | 4 | 318.31 | 318.31
19.68572 | 6.27106 | 74.04321 | 19.69 | 6.27 | 74.04 | 4 | 318.31 | 318.31
19.27271 | 5.93313 | 74.79416 | 19.27 | 5.93 | 74.79 | 4 | 318.31 | 318.31
18.92713 | 5.45875 | 75.61412 | 18.93 | 5.46 | 75.61 | 4 | 318.31 | 318.31
18.58155 | 4.98436 | 76.43409 | 18.58 | 4.98 | 76.43 | 4 | 318.31 | 318.31
18.20226 | 4.5782 | 77.21955 | 18.2 | 4.58 | 77.22 | 4 | 318.31 | 318.31
17.8904 | 4.03558 | 78.07402 | 17.89 | 4.04 | 78.07 | 4 | 318.31 | 318.31
17.47738 | 3.69765 | 78.82497 | 17.48 | 3.7 | 78.82 | 4 | 318.31 | 318.31
16.99693 | 3.49618 | 79.50689 | 17 | 3.5 | 79.51 | 4 | 318.31 | 318.31
17.21441 | 3.29085 | 79.49474 | 17.21 | 3.29 | 79.49 | 4 | 318.31 | 318.31
16.86883 | 2.81646 | 80.31471 | 16.87 | 2.82 | 80.31 | 4 | 318.31 | 318.31
16.55697 | 2.27384 | 81.16919 | 16.56 | 2.27 | 81.17 | 4 | 318.31 | 318.31
16.27883 | 1.66299 | 82.05818 | 16.28 | 1.66 | 82.06 | 4 | 318.31 | 318.31
16.00069 | 1.05214 | 82.94716 | 16 | 1.05 | 82.95 | 4 | 318.31 | 318.31
15.68884 | 0.50952 | 83.80164 | 15.69 | 0.51 | 83.8 | 4 | 318.31 | 318.31
39.76845 | 21.26546 | 38.96609 | 39.77 | 21.27 | 38.97 | 4 | 318.31 | 318.31
39.32171 | 20.99576 | 39.68253 | 39.32 | 21 | 39.68 | 4 | 318.31 | 318.31
38.84126 | 20.79429 | 40.36445 | 38.84 | 20.79 | 40.36 | 4 | 318.31 | 318.31
38.32709 | 20.66105 | 41.01186 | 38.33 | 20.66 | 41.01 | 4 | 318.31 | 318.31
36.29234 | 19.37949 | 44.32817 | 36.29 | 19.38 | 44.33 | 4 | 318.31 | 318.31
35.8456 | 19.1098 | 45.0446 | 35.85 | 19.11 | 45.04 | 4 | 318.31 | 318.31
35.39887 | 18.8401 | 45.76104 | 35.4 | 18.84 | 45.76 | 4 | 318.31 | 318.31
34.95213 | 18.5704 | 46.47747 | 34.95 | 18.57 | 46.48 | 4 | 318.31 | 318.31
34.53912 | 18.23247 | 47.22841 | 34.54 | 18.23 | 47.23 | 4 | 318.31 | 318.31
34.09238 | 17.96277 | 47.94485 | 34.09 | 17.96 | 47.94 | 4 | 318.31 | 318.31
33.64565 | 17.69307 | 48.66128 | 33.65 | 17.69 | 48.66 | 4 | 318.31 | 318.31
37.69998 | 20.05213 | 42.24789 | 37.7 | 20.05 | 42.25 | 4 | 318.31 | 318.31
37.21953 | 19.85066 | 42.92981 | 37.22 | 19.85 | 42.93 | 4 | 318.31 | 318.31
36.73907 | 19.64919 | 43.61173 | 36.74 | 19.65 | 43.61 | 4 | 318.31 | 318.31
36.29234 | 19.37949 | 44.32817 | 36.29 | 19.38 | 44.33 | 4 | 318.31 | 318.31
38.59345 | 20.59153 | 40.81502 | 38.59 | 20.59 | 40.82 | 4 | 318.31 | 318.31
38.14671 | 20.32183 | 41.53145 | 38.15 | 20.32 | 41.53 | 4 | 318.31 | 318.31
37.69998 | 20.05213 | 42.24789 | 37.7 | 20.05 | 42.25 | 4 | 318.31 | 318.31
39.76845 | 21.26546 | 38.96609 | 39.77 | 21.27 | 38.97 | 4 | 318.31 | 318.31
49.01 | 25.56906 | 25.42094 | 49.01 | 25.57 | 25.42 | 4 | 318.31 | 318.31
48.49583 | 25.43582 | 26.06836 | 48.5 | 25.44 | 26.07 | 4 | 318.31 | 318.31
48.01537 | 25.23435 | 26.75028 | 48.02 | 25.23 | 26.75 | 4 | 318.31 | 318.31
47.53492 | 25.03288 | 27.4322 | 47.53 | 25.03 | 27.43 | 4 | 318.31 | 318.31
47.05447 | 24.83141 | 28.11413 | 47.05 | 24.83 | 28.11 | 4 | 318.31 | 318.31
46.57401 | 24.62994 | 28.79605 | 46.57 | 24.63 | 28.8 | 4 | 318.31 | 318.31
46.09356 | 24.42847 | 29.47797 | 46.09 | 24.43 | 29.48 | 4 | 318.31 | 318.31
45.64683 | 24.15877 | 30.19441 | 45.65 | 24.16 | 30.19 | 4 | 318.31 | 318.31
45.16637 | 23.9573 | 30.87633 | 45.17 | 23.96 | 30.88 | 4 | 318.31 | 318.31
44.71964 | 23.6876 | 31.59276 | 44.72 | 23.69 | 31.59 | 4 | 318.31 | 318.31
44.23918 | 23.48613 | 32.27469 | 44.24 | 23.49 | 32.27 | 4 | 318.31 | 318.31
43.75873 | 23.28466 | 32.95661 | 43.76 | 23.28 | 32.96 | 4 | 318.31 | 318.31
43.27828 | 23.08319 | 33.63853 | 43.28 | 23.08 | 33.64 | 4 | 318.31 | 318.31
42.83154 | 22.81349 | 34.35497 | 42.83 | 22.81 | 34.35 | 4 | 318.31 | 318.31
42.35109 | 22.61202 | 35.03689 | 42.35 | 22.61 | 35.04 | 4 | 318.31 | 318.31
41.90435 | 22.34232 | 35.75332 | 41.9 | 22.34 | 35.75 | 4 | 318.31 | 318.31
41.4239 | 22.14085 | 36.43525 | 41.42 | 22.14 | 36.44 | 4 | 318.31 | 318.31
40.97716 | 21.87115 | 37.15168 | 40.98 | 21.87 | 37.15 | 4 | 318.31 | 318.31
40.49671 | 21.66969 | 37.8336 | 40.5 | 21.67 | 37.83 | 4 | 318.31 | 318.31
40.04998 | 21.39999 | 38.55004 | 40.05 | 21.4 | 38.55 | 4 | 318.31 | 318.31
39.60324 | 21.13029 | 39.26647 | 39.6 | 21.13 | 39.27 | 4 | 318.31 | 318.31
39.12279 | 20.92882 | 39.9484 | 39.12 | 20.93 | 39.95 | 4 | 318.31 | 318.31
50.65512 | 26.27088 | 23.074 | 50.66 | 26.27 | 23.07 | 4 | 318.31 | 318.31
50.14041 | 26.15839 | 23.7012 | 50.14 | 26.16 | 23.7 | 4 | 318.31 | 318.31
49.69943 | 25.97629 | 24.32428 | 49.7 | 25.98 | 24.32 | 4 | 318.31 | 318.31
49.27502 | 25.84023 | 24.88474 | 49.28 | 25.84 | 24.88 | 4 | 318.31 | 318.31
51.2207 | 26.36002 | 22.41928 | 51.22 | 26.36 | 22.42 | 4 | 318.31 | 318.31
51.9429 | 26.60977 | 21.44733 | 51.94 | 26.61 | 21.45 | 4 | 318.31 | 318.31
52.51877 | 26.83727 | 20.64396 | 52.52 | 26.84 | 20.64 | 4 | 318.31 | 318.31
53.47246 | 27.01653 | 19.51101 | 53.47 | 27.02 | 19.51 | 4 | 318.31 | 318.31
53.02205 | 26.97289 | 20.00506 | 53.02 | 26.97 | 20.01 | 4 | 318.31 | 318.31
54.18323 | 27.28941 | 18.52736 | 54.18 | 27.29 | 18.53 | 4 | 318.31 | 318.31
54.83598 | 27.40114 | 17.76289 | 54.84 | 27.4 | 17.76 | 4 | 318.31 | 318.31
55.69421 | 27.5348 | 16.77099 | 55.69 | 27.53 | 16.77 | 4 | 318.31 | 318.31
56.27637 | 27.66998 | 16.05365 | 56.28 | 27.67 | 16.05 | 4 | 318.31 | 318.31
56.89797 | 27.80495 | 15.29708 | 56.9 | 27.8 | 15.3 | 4 | 318.31 | 318.31
57.64731 | 27.8008 | 14.55189 | 57.65 | 27.8 | 14.55 | 4 | 318.31 | 318.31
58.48583 | 27.93457 | 13.57961 | 58.49 | 27.93 | 13.58 | 4 | 318.31 | 318.31
59.33063 | 27.97602 | 12.69335 | 59.33 | 27.98 | 12.69 | 4 | 318.31 | 318.31
60.14114 | 28.08688 | 11.77199 | 60.14 | 28.09 | 11.77 | 4 | 318.31 | 318.31
60.87905 | 28.10586 | 11.01509 | 60.88 | 28.11 | 11.02 | 4 | 318.31 | 318.31
61.45092 | 28.10269 | 10.44639 | 61.45 | 28.1 | 10.45 | 4 | 318.31 | 318.31
62.00307 | 28.09964 | 9.89729 | 62 | 28.1 | 9.9 | 4 | 318.31 | 318.31
62.67354 | 28.09593 | 9.23054 | 62.67 | 28.1 | 9.23 | 4 | 318.31 | 318.31
63.58064 | 28.0909 | 8.32846 | 63.58 | 28.09 | 8.33 | 4 | 318.31 | 318.31
64.39743 | 28.10945 | 7.49312 | 64.4 | 28.11 | 7.49 | 4 | 318.31 | 318.31
65.13849 | 28.08228 | 6.77923 | 65.14 | 28.08 | 6.78 | 4 | 318.31 | 318.31
65.84325 | 28.00917 | 6.14757 | 65.84 | 28.01 | 6.15 | 4 | 318.31 | 318.31
66.60089 | 28.02805 | 5.37107 | 66.6 | 28.03 | 5.37 | 4 | 318.31 | 318.31
67.30565 | 27.95494 | 4.73941 | 67.31 | 27.95 | 4.74 | 4 | 318.31 | 318.31
68.1173 | 27.90431 | 3.97839 | 68.12 | 27.9 | 3.98 | 4 | 318.31 | 318.31
68.77119 | 27.85455 | 3.37426 | 68.77 | 27.85 | 3.37 | 4 | 318.31 | 318.31
69.36592 | 27.80513 | 2.82895 | 69.37 | 27.81 | 2.83 | 4 | 318.31 | 318.31
70.04268 | 27.70911 | 2.24822 | 70.04 | 27.71 | 2.25 | 4 | 318.31 | 318.31
70.66227 | 27.72874 | 1.60898 | 70.66 | 27.73 | 1.61 | 4 | 318.31 | 318.31
71.28501 | 27.70223 | 1.01276 | 71.29 | 27.7 | 1.01 | 4 | 318.31 | 318.31
71.92233 | 27.60643 | 0.47124 | 71.92 | 27.61 | 0.47 | 4 | 318.31 | 318.31
72.35302 | 27.65018 | -0.0032 | 72.35 | 27.65 | 0 | 4 | 318.31 | 318.31
44.66556 | 4.43169 | 50.90275 | 44.67 | 4.43 | 50.9 | 4 | 318.31 | 318.31
44.08395 | 4.43491 | 51.48115 | 44.08 | 4.43 | 51.48 | 4 | 318.31 | 318.31
43.56977 | 4.30167 | 52.12856 | 43.57 | 4.3 | 52.13 | 4 | 318.31 | 318.31
43.02188 | 4.23666 | 52.74146 | 43.02 | 4.24 | 52.74 | 4 | 318.31 | 318.31
42.47399 | 4.17165 | 53.35436 | 42.47 | 4.17 | 53.35 | 4 | 318.31 | 318.31
41.95982 | 4.03841 | 54.00177 | 41.96 | 4.04 | 54 | 4 | 318.31 | 318.31
41.41192 | 3.9734 | 54.61468 | 41.41 | 3.97 | 54.61 | 4 | 318.31 | 318.31
40.89775 | 3.84016 | 55.26209 | 40.9 | 3.84 | 55.26 | 4 | 318.31 | 318.31
40.38358 | 3.70692 | 55.9095 | 40.38 | 3.71 | 55.91 | 4 | 318.31 | 318.31
39.83569 | 3.64191 | 56.5224 | 39.84 | 3.64 | 56.52 | 4 | 318.31 | 318.31
39.32151 | 3.50867 | 57.16982 | 39.32 | 3.51 | 57.17 | 4 | 318.31 | 318.31
38.80734 | 3.37543 | 57.81723 | 38.81 | 3.38 | 57.82 | 4 | 318.31 | 318.31
38.29317 | 3.24219 | 58.46464 | 38.29 | 3.24 | 58.46 | 4 | 318.31 | 318.31
37.779 | 3.10895 | 59.11205 | 37.78 | 3.11 | 59.11 | 4 | 318.31 | 318.31
37.29854 | 2.90748 | 59.79398 | 37.3 | 2.91 | 59.79 | 4 | 318.31 | 318.31
36.78437 | 2.77424 | 60.44139 | 36.78 | 2.77 | 60.44 | 4 | 318.31 | 318.31
36.23648 | 2.70923 | 61.05429 | 36.24 | 2.71 | 61.05 | 4 | 318.31 | 318.31
35.75602 | 2.50776 | 61.73621 | 35.76 | 2.51 | 61.74 | 4 | 318.31 | 318.31
35.27557 | 2.30629 | 62.41814 | 35.28 | 2.31 | 62.42 | 4 | 318.31 | 318.31
34.79512 | 2.10482 | 63.10006 | 34.8 | 2.1 | 63.1 | 4 | 318.31 | 318.31
34.31466 | 1.90335 | 63.78198 | 34.31 | 1.9 | 63.78 | 4 | 318.31 | 318.31
33.76677 | 1.83835 | 64.39488 | 33.77 | 1.84 | 64.39 | 4 | 318.31 | 318.31
57.33201 | 4.97395 | 37.69404 | 57.33 | 4.97 | 37.69 | 4 | 318.31 | 318.31
56.71668 | 5.0454 | 38.23792 | 56.72 | 5.05 | 38.24 | 4 | 318.31 | 318.31
56.13507 | 5.04862 | 38.81631 | 56.14 | 5.05 | 38.82 | 4 | 318.31 | 318.31
55.55346 | 5.05184 | 39.3947 | 55.55 | 5.05 | 39.39 | 4 | 318.31 | 318.31
54.97185 | 5.05506 | 39.97309 | 54.97 | 5.06 | 39.97 | 4 | 318.31 | 318.31
54.39024 | 5.05828 | 40.55148 | 54.39 | 5.06 | 40.55 | 4 | 318.31 | 318.31
53.84234 | 4.99327 | 41.16438 | 53.84 | 4.99 | 41.16 | 4 | 318.31 | 318.31
53.22701 | 5.06472 | 41.70826 | 53.23 | 5.06 | 41.71 | 4 | 318.31 | 318.31
52.6454 | 5.06794 | 42.28666 | 52.65 | 5.07 | 42.29 | 4 | 318.31 | 318.31
52.09751 | 5.00293 | 42.89956 | 52.1 | 5 | 42.9 | 4 | 318.31 | 318.31
51.5159 | 5.00615 | 43.47795 | 51.52 | 5.01 | 43.48 | 4 | 318.31 | 318.31
50.93429 | 5.00937 | 44.05634 | 50.93 | 5.01 | 44.06 | 4 | 318.31 | 318.31
50.35268 | 5.01259 | 44.63473 | 50.35 | 5.01 | 44.63 | 4 | 318.31 | 318.31
49.80479 | 4.94758 | 45.24763 | 49.8 | 4.95 | 45.25 | 4 | 318.31 | 318.31
49.22318 | 4.9508 | 45.82602 | 49.22 | 4.95 | 45.83 | 4 | 318.31 | 318.31
48.64156 | 4.95402 | 46.40441 | 48.64 | 4.95 | 46.4 | 4 | 318.31 | 318.31
48.09367 | 4.88901 | 47.01732 | 48.09 | 4.89 | 47.02 | 4 | 318.31 | 318.31
47.5795 | 4.75577 | 47.66473 | 47.58 | 4.76 | 47.66 | 4 | 318.31 | 318.31
46.99789 | 4.75899 | 48.24312 | 47 | 4.76 | 48.24 | 4 | 318.31 | 318.31
46.48372 | 4.62575 | 48.89053 | 46.48 | 4.63 | 48.89 | 4 | 318.31 | 318.31
45.93582 | 4.56074 | 49.50343 | 45.94 | 4.56 | 49.5 | 4 | 318.31 | 318.31
45.35421 | 4.56396 | 50.08182 | 45.35 | 4.56 | 50.08 | 4 | 318.31 | 318.31
34.29022 | 1.83545 | 63.87433 | 34.29 | 1.84 | 63.87 | 4 | 318.31 | 318.31
33.80977 | 1.63398 | 64.55626 | 33.81 | 1.63 | 64.56 | 4 | 318.31 | 318.31
33.36303 | 1.36428 | 65.27269 | 33.36 | 1.36 | 65.27 | 4 | 318.31 | 318.31
32.9163 | 1.09458 | 65.98912 | 32.92 | 1.09 | 65.99 | 4 | 318.31 | 318.31
32.43584 | 0.89311 | 66.67105 | 32.44 | 0.89 | 66.67 | 4 | 318.31 | 318.31
31.98911 | 0.62341 | 67.38748 | 31.99 | 0.62 | 67.39 | 4 | 318.31 | 318.31
31.50865 | 0.42194 | 68.0694 | 31.51 | 0.42 | 68.07 | 4 | 318.31 | 318.31
30.96076 | 0.35693 | 68.68231 | 30.96 | 0.36 | 68.68 | 4 | 318.31 | 318.31
61.23808 | 4.81624 | 33.94568 | 61.24 | 4.82 | 33.95 | 4 | 318.31 | 318.31
60.65647 | 4.81946 | 34.52407 | 60.66 | 4.82 | 34.52 | 4 | 318.31 | 318.31
60.04114 | 4.89091 | 35.06795 | 60.04 | 4.89 | 35.07 | 4 | 318.31 | 318.31
59.45953 | 4.89413 | 35.64634 | 59.46 | 4.89 | 35.65 | 4 | 318.31 | 318.31
58.91164 | 4.82912 | 36.25924 | 58.91 | 4.83 | 36.26 | 4 | 318.31 | 318.31
58.36375 | 4.76411 | 36.87215 | 58.36 | 4.76 | 36.87 | 4 | 318.31 | 318.31
57.68098 | 4.97202 | 37.347 | 57.68 | 4.97 | 37.35 | 4 | 318.31 | 318.31
57.09937 | 4.97524 | 37.92539 | 57.1 | 4.98 | 37.93 | 4 | 318.31 | 318.31
73.1215 | 4.47828 | 22.40022 | 73.12 | 4.48 | 22.4 | 4 | 318.31 | 318.31
72.57361 | 4.41327 | 23.01313 | 72.57 | 4.41 | 23.01 | 4 | 318.31 | 318.31
71.992 | 4.41649 | 23.59152 | 71.99 | 4.42 | 23.59 | 4 | 318.31 | 318.31
71.37667 | 4.48794 | 24.1354 | 71.38 | 4.49 | 24.14 | 4 | 318.31 | 318.31
70.79506 | 4.49116 | 24.71379 | 70.8 | 4.49 | 24.71 | 4 | 318.31 | 318.31
70.21344 | 4.49438 | 25.29218 | 70.21 | 4.49 | 25.29 | 4 | 318.31 | 318.31
69.63183 | 4.4976 | 25.87057 | 69.63 | 4.5 | 25.87 | 4 | 318.31 | 318.31
69.05022 | 4.50082 | 26.44896 | 69.05 | 4.5 | 26.45 | 4 | 318.31 | 318.31
68.46861 | 4.50404 | 27.02735 | 68.47 | 4.5 | 27.03 | 4 | 318.31 | 318.31
67.887 | 4.50726 | 27.60574 | 67.89 | 4.51 | 27.61 | 4 | 318.31 | 318.31
67.30539 | 4.51048 | 28.18413 | 67.31 | 4.51 | 28.18 | 4 | 318.31 | 318.31
66.65634 | 4.65016 | 28.6935 | 66.66 | 4.65 | 28.69 | 4 | 318.31 | 318.31
66.07473 | 4.65338 | 29.27189 | 66.07 | 4.65 | 29.27 | 4 | 318.31 | 318.31
65.49312 | 4.6566 | 29.85029 | 65.49 | 4.66 | 29.85 | 4 | 318.31 | 318.31
64.91151 | 4.65982 | 30.42868 | 64.91 | 4.66 | 30.43 | 4 | 318.31 | 318.31
64.3299 | 4.66304 | 31.00707 | 64.33 | 4.66 | 31.01 | 4 | 318.31 | 318.31
63.74829 | 4.66626 | 31.58546 | 63.75 | 4.67 | 31.59 | 4 | 318.31 | 318.31
63.16667 | 4.66948 | 32.16385 | 63.17 | 4.67 | 32.16 | 4 | 318.31 | 318.31
62.55134 | 4.74093 | 32.70773 | 62.55 | 4.74 | 32.71 | 4 | 318.31 | 318.31
61.93601 | 4.81238 | 33.25161 | 61.94 | 4.81 | 33.25 | 4 | 318.31 | 318.31
91.74055 | 6.82475 | 1.4347 | 91.74 | 6.82 | 1.43 | 4 | 318.31 | 318.31
91.19266 | 6.75974 | 2.04761 | 91.19 | 6.76 | 2.05 | 4 | 318.31 | 318.31
90.67848 | 6.6265 | 2.69502 | 90.68 | 6.63 | 2.7 | 4 | 318.31 | 318.31
90.13059 | 6.56149 | 3.30792 | 90.13 | 6.56 | 3.31 | 4 | 318.31 | 318.31
89.61642 | 6.42825 | 3.95533 | 89.62 | 6.43 | 3.96 | 4 | 318.31 | 318.31
89.06853 | 6.36324 | 4.56823 | 89.07 | 6.36 | 4.57 | 4 | 318.31 | 318.31
88.52063 | 6.29823 | 5.18114 | 88.52 | 6.3 | 5.18 | 4 | 318.31 | 318.31
87.97274 | 6.23322 | 5.79404 | 87.97 | 6.23 | 5.79 | 4 | 318.31 | 318.31
87.42485 | 6.16821 | 6.40694 | 87.42 | 6.17 | 6.41 | 4 | 318.31 | 318.31
86.91068 | 6.03497 | 7.05435 | 86.91 | 6.03 | 7.05 | 4 | 318.31 | 318.31
86.36279 | 5.96996 | 7.66725 | 86.36 | 5.97 | 7.67 | 4 | 318.31 | 318.31
85.81489 | 5.90495 | 8.28016 | 85.81 | 5.9 | 8.28 | 4 | 318.31 | 318.31
85.30072 | 5.77171 | 8.92757 | 85.3 | 5.77 | 8.93 | 4 | 318.31 | 318.31
84.75283 | 5.7067 | 9.54047 | 84.75 | 5.71 | 9.54 | 4 | 318.31 | 318.31
84.20494 | 5.64169 | 10.15337 | 84.2 | 5.64 | 10.15 | 4 | 318.31 | 318.31
83.65705 | 5.57668 | 10.76627 | 83.66 | 5.58 | 10.77 | 4 | 318.31 | 318.31
83.14287 | 5.44344 | 11.41369 | 83.14 | 5.44 | 11.41 | 4 | 318.31 | 318.31
82.56126 | 5.44666 | 11.99208 | 82.56 | 5.45 | 11.99 | 4 | 318.31 | 318.31
82.04709 | 5.31342 | 12.63949 | 82.05 | 5.31 | 12.64 | 4 | 318.31 | 318.31
81.4992 | 5.24841 | 13.25239 | 81.5 | 5.25 | 13.25 | 4 | 318.31 | 318.31
80.9513 | 5.1834 | 13.86529 | 80.95 | 5.18 | 13.87 | 4 | 318.31 | 318.31
80.63606 | 5.1171 | 14.24684 | 80.64 | 5.12 | 14.25 | 4 | 318.31 | 318.31
80.08817 | 5.0521 | 14.85974 | 80.09 | 5.05 | 14.86 | 4 | 318.31 | 318.31
79.50655 | 5.05532 | 15.43813 | 79.51 | 5.06 | 15.44 | 4 | 318.31 | 318.31
78.99238 | 4.92208 | 16.08554 | 78.99 | 4.92 | 16.09 | 4 | 318.31 | 318.31
78.44449 | 4.85707 | 16.69844 | 78.44 | 4.86 | 16.7 | 4 | 318.31 | 318.31
77.93032 | 4.72383 | 17.34586 | 77.93 | 4.72 | 17.35 | 4 | 318.31 | 318.31
77.34871 | 4.72705 | 17.92425 | 77.35 | 4.73 | 17.92 | 4 | 318.31 | 318.31
76.80081 | 4.66204 | 18.53715 | 76.8 | 4.66 | 18.54 | 4 | 318.31 | 318.31
76.25292 | 4.59703 | 19.15005 | 76.25 | 4.6 | 19.15 | 4 | 318.31 | 318.31
75.67131 | 4.60025 | 19.72844 | 75.67 | 4.6 | 19.73 | 4 | 318.31 | 318.31
75.12342 | 4.53524 | 20.34134 | 75.12 | 4.54 | 20.34 | 4 | 318.31 | 318.31
74.57553 | 4.47023 | 20.95425 | 74.58 | 4.47 | 20.95 | 4 | 318.31 | 318.31
73.99392 | 4.47345 | 21.53264 | 73.99 | 4.47 | 21.53 | 4 | 318.31 | 318.31
73.41231 | 4.47667 | 22.11103 | 73.41 | 4.48 | 22.11 | 4 | 318.31 | 318.31
92.88522 | 7.09058 | 0.0242 | 92.89 | 7.09 | 0.02 | 4 | 318.31 | 318.31
92.40476 | 6.88911 | 0.70612 | 92.4 | 6.89 | 0.71 | 4 | 318.31 | 318.31
3.7644 | 15.95329 | 80.28231 | 3.76 | 15.95 | 80.28 | 4 | 318.31 | 318.31
3.78973 | 14.72838 | 81.48189 | 3.79 | 14.73 | 81.48 | 4 | 318.31 | 318.31
3.74763 | 13.63992 | 82.61245 | 3.75 | 13.64 | 82.61 | 4 | 318.31 | 318.31
3.77296 | 12.415 | 83.81204 | 3.77 | 12.42 | 83.81 | 4 | 318.31 | 318.31
3.52854 | 11.73592 | 84.73554 | 3.53 | 11.74 | 84.74 | 4 | 318.31 | 318.31
3.918 | 10.71312 | 85.36888 | 3.92 | 10.71 | 85.37 | 4 | 318.31 | 318.31
3.67358 | 10.03404 | 86.29237 | 3.67 | 10.03 | 86.29 | 4 | 318.31 | 318.31
3.63148 | 8.94559 | 87.42294 | 3.63 | 8.95 | 87.42 | 4 | 318.31 | 318.31
3.58937 | 7.85713 | 88.5535 | 3.59 | 7.86 | 88.55 | 4 | 318.31 | 318.31
3.44611 | 6.97336 | 89.58053 | 3.45 | 6.97 | 89.58 | 4 | 318.31 | 318.31
3.76225 | 5.74683 | 90.49092 | 3.76 | 5.75 | 90.49 | 4 | 318.31 | 318.31
3.41667 | 5.27244 | 91.31089 | 3.42 | 5.27 | 91.31 | 4 | 318.31 | 318.31
3.30713 | 4.32045 | 92.37243 | 3.31 | 4.32 | 92.37 | 4 | 318.31 | 318.31
3.2313 | 3.30022 | 93.46848 | 3.23 | 3.3 | 93.47 | 4 | 318.31 | 318.31
3.12176 | 2.34822 | 94.53002 | 3.12 | 2.35 | 94.53 | 4 | 318.31 | 318.31
2.87734 | 1.66914 | 95.45352 | 2.88 | 1.67 | 95.45 | 4 | 318.31 | 318.31
3.32157 | 1.12234 | 95.55609 | 3.32 | 1.12 | 95.56 | 4 | 318.31 | 318.31
2.94228 | 0.71618 | 96.34154 | 2.94 | 0.72 | 96.34 | 4 | 318.31 | 318.31
3.25666 | 24.25737 | 72.48597 | 3.26 | 24.26 | 72.49 | 4 | 318.31 | 318.31
3.45059 | 22.6913 | 73.85811 | 3.45 | 22.69 | 73.86 | 4 | 318.31 | 318.31
3.54336 | 21.32993 | 75.12672 | 3.54 | 21.33 | 75.13 | 4 | 318.31 | 318.31
3.50125 | 20.24147 | 76.25728 | 3.5 | 20.24 | 76.26 | 4 | 318.31 | 318.31
3.61847 | 18.948 | 77.43353 | 3.62 | 18.95 | 77.43 | 4 | 318.31 | 318.31
3.00368 | 27.11658 | 69.87974 | 3 | 27.12 | 69.88 | 4 | 318.31 | 318.31
3.06273 | 25.82343 | 71.11383 | 3.06 | 25.82 | 71.11 | 4 | 318.31 | 318.31
2.98691 | 24.80321 | 72.20989 | 2.99 | 24.8 | 72.21 | 4 | 318.31 | 318.31
1.93894 | 30.79681 | 67.26425 | 1.94 | 30.8 | 67.26 | 4 | 318.31 | 318.31
2.57122 | 28.34375 | 69.08503 | 2.57 | 28.34 | 69.09 | 4 | 318.31 | 318.31
2.04938 | 30.45598 | 67.49464 | 2.05 | 30.46 | 67.49 | 4 | 318.31 | 318.31
2.54 | 29.22849 | 68.23151 | 2.54 | 29.23 | 68.23 | 4 | 318.31 | 318.31
2.34644 | 43.58666 | 54.06689 | 2.35 | 43.59 | 54.07 | 4 | 318.31 | 318.31
2.03458 | 43.04404 | 54.92137 | 2.03 | 43.04 | 54.92 | 4 | 318.31 | 318.31
1.72273 | 42.50142 | 55.77585 | 1.72 | 42.5 | 55.78 | 4 | 318.31 | 318.31
1.34343 | 42.09527 | 56.5613 | 1.34 | 42.1 | 56.56 | 4 | 318.31 | 318.31
1.17822 | 41.96009 | 56.86168 | 1.18 | 41.96 | 56.86 | 4 | 318.31 | 318.31
2.3296 | 45.82332 | 51.84708 | 2.33 | 45.82 | 51.85 | 4 | 318.31 | 318.31
2.06867 | 46.47067 | 51.46066 | 2.07 | 46.47 | 51.46 | 4 | 318.31 | 318.31
1.80661 | 47.2795 | 50.91389 | 1.81 | 47.28 | 50.91 | 4 | 318.31 | 318.31
1.39508 | 48.11223 | 50.49269 | 1.4 | 48.11 | 50.49 | 4 | 318.31 | 318.31
0.95782 | 48.59908 | 50.4431 | 0.96 | 48.6 | 50.44 | 4 | 318.31 | 318.31
0.46655 | 49.15543 | 50.37802 | 0.47 | 49.16 | 50.38 | 4 | 318.31 | 318.31
-0.05073 | 49.8042 | 50.24653 | -0.05 | 49.8 | 50.25 | 4 | 318.31 | 318.31
0.81286 | 41.61026 | 57.57687 | 0.81 | 41.61 | 57.58 | 4 | 318.31 | 318.31
0.37503 | 41.38201 | 58.24297 | 0.38 | 41.38 | 58.24 | 4 | 318.31 | 318.31
-0.07224 | 41.29221 | 58.78003 | -0.07 | 41.29 | 58.78 | 4 | 318.31 | 318.31
2.48534 | 44.11542 | 53.39924 | 2.49 | 44.12 | 53.4 | 4 | 318.31 | 318.31
2.58051 | 44.59932 | 52.82017 | 2.58 | 44.6 | 52.82 | 4 | 318.31 | 318.31
2.51164 | 45.17641 | 52.31195 | 2.51 | 45.18 | 52.31 | 4 | 318.31 | 318.31
-0.09173 | 34.48724 | 65.60449 | -0.09 | 34.49 | 65.6 | 4 | 318.31 | 318.31
0.42441 | 33.99996 | 65.57564 | 0.42 | 34 | 65.58 | 4 | 318.31 | 318.31
0.94911 | 33.0974 | 65.95349 | 0.95 | 33.1 | 65.95 | 4 | 318.31 | 318.31
1.44267 | 32.21808 | 66.33925 | 1.44 | 32.22 | 66.34 | 4 | 318.31 | 318.31
1.80847 | 31.47788 | 66.71365 | 1.81 | 31.48 | 66.71 | 4 | 318.31 | 318.31
2.97932 | 26.44256 | 70.57812 | 2.98 | 26.44 | 70.58 | 4 | 318.31 | 318.31
2.8653 | 27.82727 | 69.30742 | 2.87 | 27.83 | 69.31 | 4 | 318.31 | 318.31
2.27459 | 29.69906 | 68.02636 | 2.27 | 29.7 | 68.03 | 4 | 318.31 | 318.31
3.38197 | 23.28001 | 73.33802 | 3.38 | 23.28 | 73.34 | 4 | 318.31 | 318.31
3.52915 | 21.98738 | 74.48347 | 3.53 | 21.99 | 74.48 | 4 | 318.31 | 318.31
3.69574 | 19.54125 | 76.76301 | 3.7 | 19.54 | 76.76 | 4 | 318.31 | 318.31
3.5877 | 18.08856 | 78.32374 | 3.59 | 18.09 | 78.32 | 4 | 318.31 | 318.31
3.67743 | 17.34988 | 78.97268 | 3.68 | 17.35 | 78.97 | 4 | 318.31 | 318.31
3.67571 | 16.79626 | 79.52803 | 3.68 | 16.8 | 79.53 | 4 | 318.31 | 318.31
3.73057 | 15.41187 | 80.85755 | 3.73 | 15.41 | 80.86 | 4 | 318.31 | 318.31
3.69883 | 13.12831 | 83.17286 | 3.7 | 13.13 | 83.17 | 4 | 318.31 | 318.31
3.72627 | 14.02781 | 82.24591 | 3.73 | 14.03 | 82.25 | 4 | 318.31 | 318.31
3.63164 | 9.48393 | 86.88443 | 3.63 | 9.48 | 86.88 | 4 | 318.31 | 318.31
3.46242 | 6.32454 | 90.21303 | 3.46 | 6.32 | 90.21 | 4 | 318.31 | 318.31
3.77881 | 8.19131 | 88.02988 | 3.78 | 8.19 | 88.03 | 4 | 318.31 | 318.31
3.12399 | 0.00577 | 96.87024 | 3.12 | 0.01 | 96.87 | 4 | 318.31 | 318.31
83.01604 | 16.263 | 0.72096 | 83.02 | 16.26 | 0.72 | 10 | 795.775 | 795.78
82.94021 | 15.24278 | 1.81701 | 82.94 | 15.24 | 1.82 | 10 | 795.775 | 795.78
82.76323 | 14.42724 | 2.80953 | 82.76 | 14.43 | 2.81 | 10 | 795.775 | 795.78
82.51881 | 13.74816 | 3.73303 | 82.52 | 13.75 | 3.73 | 10 | 795.775 | 795.78
82.20695 | 13.20554 | 4.58751 | 82.21 | 13.21 | 4.59 | 10 | 795.775 | 795.78
81.89509 | 12.66292 | 5.44198 | 81.9 | 12.66 | 5.44 | 10 | 795.775 | 795.78
81.54952 | 12.18854 | 6.26195 | 81.55 | 12.19 | 6.26 | 10 | 795.775 | 795.78
81.20394 | 11.71415 | 7.08192 | 81.2 | 11.71 | 7.08 | 10 | 795.775 | 795.78
80.82464 | 11.30799 | 7.86737 | 80.82 | 11.31 | 7.87 | 10 | 795.775 | 795.78
80.41163 | 10.97006 | 8.61832 | 80.41 | 10.97 | 8.62 | 10 | 795.775 | 795.78
80.03233 | 10.5639 | 9.40377 | 80.03 | 10.56 | 9.4 | 10 | 795.775 | 795.78
79.61931 | 10.22597 | 10.15472 | 79.62 | 10.23 | 10.15 | 10 | 795.775 | 795.78
79.2063 | 9.88804 | 10.90566 | 79.21 | 9.89 | 10.91 | 10 | 795.775 | 795.78
78.79328 | 9.55011 | 11.65661 | 78.79 | 9.55 | 11.66 | 10 | 795.775 | 795.78
78.31283 | 9.34864 | 12.33853 | 78.31 | 9.35 | 12.34 | 10 | 795.775 | 795.78
77.86609 | 9.07894 | 13.05496 | 77.87 | 9.08 | 13.05 | 10 | 795.775 | 795.78
77.41936 | 8.80924 | 13.7714 | 77.42 | 8.81 | 13.77 | 10 | 795.775 | 795.78
76.93891 | 8.60777 | 14.45332 | 76.94 | 8.61 | 14.45 | 10 | 795.775 | 795.78
76.45845 | 8.4063 | 15.13524 | 76.46 | 8.41 | 15.14 | 10 | 795.775 | 795.78
76.01172 | 8.13661 | 15.85168 | 76.01 | 8.14 | 15.85 | 10 | 795.775 | 795.78
75.53126 | 7.93514 | 16.5336 | 75.53 | 7.94 | 16.53 | 10 | 795.775 | 795.78
75.05081 | 7.73367 | 17.21552 | 75.05 | 7.73 | 17.22 | 10 | 795.775 | 795.78
74.50292 | 7.66866 | 17.82842 | 74.5 | 7.67 | 17.83 | 10 | 795.775 | 795.78
73.98875 | 7.53542 | 18.47584 | 73.99 | 7.54 | 18.48 | 10 | 795.775 | 795.78
73.50829 | 7.33395 | 19.15776 | 73.51 | 7.33 | 19.16 | 10 | 795.775 | 795.78
72.9604 | 7.26894 | 19.77066 | 72.96 | 7.27 | 19.77 | 10 | 795.775 | 795.78
72.44623 | 7.1357 | 20.41807 | 72.45 | 7.14 | 20.42 | 10 | 795.775 | 795.78
71.93205 | 7.00246 | 21.06549 | 71.93 | 7 | 21.07 | 10 | 795.775 | 795.78
71.38416 | 6.93745 | 21.67839 | 71.38 | 6.94 | 21.68 | 10 | 795.775 | 795.78
70.83627 | 6.87244 | 22.29129 | 70.84 | 6.87 | 22.29 | 10 | 795.775 | 795.78
70.28838 | 6.80743 | 22.90419 | 70.29 | 6.81 | 22.9 | 10 | 795.775 | 795.78
69.74049 | 6.74242 | 23.51709 | 69.74 | 6.74 | 23.52 | 10 | 795.775 | 795.78
69.19259 | 6.67741 | 24.13 | 69.19 | 6.68 | 24.13 | 10 | 795.775 | 795.78
68.6447 | 6.6124 | 24.7429 | 68.64 | 6.61 | 24.74 | 10 | 795.775 | 795.78
68.09681 | 6.54739 | 25.3558 | 68.1 | 6.55 | 25.36 | 10 | 795.775 | 795.78
67.54892 | 6.48238 | 25.9687 | 67.55 | 6.48 | 25.97 | 10 | 795.775 | 795.78
67.00103 | 6.41737 | 26.5816 | 67 | 6.42 | 26.58 | 10 | 795.775 | 795.78
66.41942 | 6.42059 | 27.15999 | 66.42 | 6.42 | 27.16 | 10 | 795.775 | 795.78
65.83781 | 6.42381 | 27.73839 | 65.84 | 6.42 | 27.74 | 10 | 795.775 | 795.78
65.28991 | 6.3588 | 28.35129 | 65.29 | 6.36 | 28.35 | 10 | 795.775 | 795.78
64.7083 | 6.36202 | 28.92968 | 64.71 | 6.36 | 28.93 | 10 | 795.775 | 795.78
64.16041 | 6.29701 | 29.54258 | 64.16 | 6.3 | 29.54 | 10 | 795.775 | 795.78
63.5788 | 6.30023 | 30.12097 | 63.58 | 6.3 | 30.12 | 10 | 795.775 | 795.78
62.99719 | 6.30345 | 30.69936 | 63 | 6.3 | 30.7 | 10 | 795.775 | 795.78
62.41558 | 6.30667 | 31.27775 | 62.42 | 6.31 | 31.28 | 10 | 795.775 | 795.78
61.86769 | 6.24166 | 31.89065 | 61.87 | 6.24 | 31.89 | 10 | 795.775 | 795.78
61.25236 | 6.31311 | 32.43453 | 61.25 | 6.31 | 32.43 | 10 | 795.775 | 795.78
60.67074 | 6.31633 | 33.01293 | 60.67 | 6.32 | 33.01 | 10 | 795.775 | 795.78
60.08913 | 6.31955 | 33.59132 | 60.09 | 6.32 | 33.59 | 10 | 795.775 | 795.78
59.4738 | 6.391 | 34.1352 | 59.47 | 6.39 | 34.14 | 10 | 795.775 | 795.78
83.00924 | 15.75727 | 1.23349 | 83.01 | 15.76 | 1.23 | 10 | 795.775 | 795.78
83.02725 | 16.79524 | 0.17751 | 83.03 | 16.8 | 0.18 | 10 | 795.775 | 795.78
78.67662 | 18.94071 | 2.38267 | 78.68 | 18.94 | 2.38 | 10 | 795.775 | 795.78
78.16244 | 18.80747 | 3.03009 | 78.16 | 18.81 | 3.03 | 10 | 795.775 | 795.78
71.99202 | 26.59855 | 1.40943 | 71.99 | 26.6 | 1.41 | 10 | 795.775 | 795.78
71.37669 | 26.67 | 1.95331 | 71.38 | 26.67 | 1.95 | 10 | 795.775 | 795.78
70.76136 | 26.74145 | 2.49719 | 70.76 | 26.74 | 2.5 | 10 | 795.775 | 795.78
70.14603 | 26.8129 | 3.04107 | 70.15 | 26.81 | 3.04 | 10 | 795.775 | 795.78
69.5307 | 26.88435 | 3.58495 | 69.53 | 26.88 | 3.58 | 10 | 795.775 | 795.78
68.91537 | 26.9558 | 4.12883 | 68.92 | 26.96 | 4.13 | 10 | 795.775 | 795.78
68.33376 | 26.95902 | 4.70722 | 68.33 | 26.96 | 4.71 | 10 | 795.775 | 795.78
67.71843 | 27.03047 | 5.2511 | 67.72 | 27.03 | 5.25 | 10 | 795.775 | 795.78
67.13682 | 27.03369 | 5.82949 | 67.14 | 27.03 | 5.83 | 10 | 795.775 | 795.78
66.55521 | 27.03691 | 6.40788 | 66.56 | 27.04 | 6.41 | 10 | 795.775 | 795.78
65.9736 | 27.04013 | 6.98627 | 65.97 | 27.04 | 6.99 | 10 | 795.775 | 795.78
65.39199 | 27.04335 | 7.56466 | 65.39 | 27.04 | 7.56 | 10 | 795.775 | 795.78
64.81038 | 27.04657 | 8.14305 | 64.81 | 27.05 | 8.14 | 10 | 795.775 | 795.78
64.22876 | 27.04979 | 8.72144 | 64.23 | 27.05 | 8.72 | 10 | 795.775 | 795.78
63.64715 | 27.05301 | 9.29983 | 63.65 | 27.05 | 9.3 | 10 | 795.775 | 795.78
63.09926 | 26.988 | 9.91274 | 63.1 | 26.99 | 9.91 | 10 | 795.775 | 795.78
62.55137 | 26.92299 | 10.52564 | 62.55 | 26.92 | 10.53 | 10 | 795.775 | 795.78
61.96976 | 26.92621 | 11.10403 | 61.97 | 26.93 | 11.1 | 10 | 795.775 | 795.78
61.38815 | 26.92943 | 11.68242 | 61.39 | 26.93 | 11.68 | 10 | 795.775 | 795.78
60.87398 | 26.79619 | 12.32983 | 60.87 | 26.8 | 12.33 | 10 | 795.775 | 795.78
60.29236 | 26.79941 | 12.90822 | 60.29 | 26.8 | 12.91 | 10 | 795.775 | 795.78
59.74447 | 26.7344 | 13.52113 | 59.74 | 26.73 | 13.52 | 10 | 795.775 | 795.78
59.19658 | 26.66939 | 14.13403 | 59.2 | 26.67 | 14.13 | 10 | 795.775 | 795.78
58.64869 | 26.60438 | 14.74693 | 58.65 | 26.6 | 14.75 | 10 | 795.775 | 795.78
58.13452 | 26.47114 | 15.39434 | 58.13 | 26.47 | 15.39 | 10 | 795.775 | 795.78
57.5529 | 26.47436 | 15.97273 | 57.55 | 26.47 | 15.97 | 10 | 795.775 | 795.78
57.03873 | 26.34112 | 16.62014 | 57.04 | 26.34 | 16.62 | 10 | 795.775 | 795.78
56.49084 | 26.27611 | 17.23305 | 56.49 | 26.28 | 17.23 | 10 | 795.775 | 795.78
55.97667 | 26.14287 | 17.88046 | 55.98 | 26.14 | 17.88 | 10 | 795.775 | 795.78
55.42878 | 26.07786 | 18.49336 | 55.43 | 26.08 | 18.49 | 10 | 795.775 | 795.78
54.88088 | 26.01285 | 19.10626 | 54.88 | 26.01 | 19.11 | 10 | 795.775 | 795.78
54.36671 | 25.87961 | 19.75368 | 54.37 | 25.88 | 19.75 | 10 | 795.775 | 795.78
53.85254 | 25.74637 | 20.40109 | 53.85 | 25.75 | 20.4 | 10 | 795.775 | 795.78
53.33836 | 25.61314 | 21.0485 | 53.34 | 25.61 | 21.05 | 10 | 795.775 | 795.78
52.82419 | 25.4799 | 21.69591 | 52.82 | 25.48 | 21.7 | 10 | 795.775 | 795.78
52.31002 | 25.34666 | 22.34333 | 52.31 | 25.35 | 22.34 | 10 | 795.775 | 795.78
51.79585 | 25.21342 | 22.99074 | 51.8 | 25.21 | 22.99 | 10 | 795.775 | 795.78
51.24795 | 25.14841 | 23.60364 | 51.25 | 25.15 | 23.6 | 10 | 795.775 | 795.78
50.7675 | 24.94694 | 24.28556 | 50.77 | 24.95 | 24.29 | 10 | 795.775 | 795.78
50.28705 | 24.74547 | 24.96749 | 50.29 | 24.75 | 24.97 | 10 | 795.775 | 795.78
49.80659 | 24.544 | 25.64941 | 49.81 | 24.54 | 25.65 | 10 | 795.775 | 795.78
49.32614 | 24.34253 | 26.33133 | 49.33 | 24.34 | 26.33 | 10 | 795.775 | 795.78
48.84569 | 24.14106 | 27.01326 | 48.85 | 24.14 | 27.01 | 10 | 795.775 | 795.78
48.33151 | 24.00782 | 27.66067 | 48.33 | 24.01 | 27.66 | 10 | 795.775 | 795.78
47.85106 | 23.80635 | 28.34259 | 47.85 | 23.81 | 28.34 | 10 | 795.775 | 795.78
47.37061 | 23.60488 | 29.02451 | 47.37 | 23.6 | 29.02 | 10 | 795.775 | 795.78
46.89015 | 23.40341 | 29.70644 | 46.89 | 23.4 | 29.71 | 10 | 795.775 | 795.78
46.44342 | 23.13371 | 30.42287 | 46.44 | 23.13 | 30.42 | 10 | 795.775 | 795.78
45.96296 | 22.93224 | 31.10479 | 45.96 | 22.93 | 31.1 | 10 | 795.775 | 795.78
45.48251 | 22.73077 | 31.78672 | 45.48 | 22.73 | 31.79 | 10 | 795.775 | 795.78
45.03577 | 22.46107 | 32.50315 | 45.04 | 22.46 | 32.5 | 10 | 795.775 | 795.78
44.55532 | 22.2596 | 33.18508 | 44.56 | 22.26 | 33.19 | 10 | 795.775 | 795.78
44.10859 | 21.9899 | 33.90151 | 44.11 | 21.99 | 33.9 | 10 | 795.775 | 795.78
72.63394 | 26.56443 | 0.80163 | 72.63 | 26.56 | 0.8 | 10 | 795.775 | 795.78
73.31584 | 26.53758 | 0.14658 | 73.32 | 26.54 | 0.15 | 10 | 795.775 | 795.78
43.6929 | 21.69582 | 34.61128 | 43.69 | 21.7 | 34.61 | 10 | 795.775 | 795.78
43.23335 | 21.35234 | 35.41431 | 43.23 | 21.35 | 35.41 | 10 | 795.775 | 795.78
42.73435 | 21.00908 | 36.25657 | 42.73 | 21.01 | 36.26 | 10 | 795.775 | 795.78
42.23736 | 20.78115 | 36.98149 | 42.24 | 20.78 | 36.98 | 10 | 795.775 | 795.78
41.79952 | 20.5529 | 37.64758 | 41.8 | 20.55 | 37.65 | 10 | 795.775 | 795.78
41.39912 | 20.20909 | 38.39178 | 41.4 | 20.21 | 38.39 | 10 | 795.775 | 795.78
40.98101 | 19.98073 | 39.03826 | 40.98 | 19.98 | 39.04 | 10 | 795.775 | 795.78
40.41457 | 19.61478 | 39.97066 | 40.41 | 19.61 | 39.97 | 10 | 795.775 | 795.78
39.97787 | 19.22504 | 40.79709 | 39.98 | 19.23 | 40.8 | 10 | 795.775 | 795.78
39.4986 | 18.88167 | 41.61973 | 39.5 | 18.88 | 41.62 | 10 | 795.775 | 795.78
39.17193 | 18.46825 | 42.35981 | 39.17 | 18.47 | 42.36 | 10 | 795.775 | 795.78
38.64807 | 18.05593 | 43.296 | 38.65 | 18.06 | 43.3 | 10 | 795.775 | 795.78
38.18137 | 17.52795 | 44.29068 | 38.18 | 17.53 | 44.29 | 10 | 795.775 | 795.78
37.78726 | 17.09184 | 45.1209 | 37.79 | 17.09 | 45.12 | 10 | 795.775 | 795.78
37.47717 | 16.72446 | 45.79836 | 37.48 | 16.72 | 45.8 | 10 | 795.775 | 795.78
37.11621 | 16.38044 | 46.50334 | 37.12 | 16.38 | 46.5 | 10 | 795.775 | 795.78
36.84871 | 15.9667 | 47.18459 | 36.85 | 15.97 | 47.18 | 10 | 795.775 | 795.78
36.5532 | 15.53004 | 47.91676 | 36.55 | 15.53 | 47.92 | 10 | 795.775 | 795.78
36.19024 | 15.07069 | 48.73907 | 36.19 | 15.07 | 48.74 | 10 | 795.775 | 795.78
35.95703 | 14.58755 | 49.45542 | 35.96 | 14.59 | 49.46 | 10 | 795.775 | 795.78
35.79126 | 14.12711 | 50.08163 | 35.79 | 14.13 | 50.08 | 10 | 795.775 | 795.78
35.60064 | 13.5976 | 50.80177 | 35.6 | 13.6 | 50.8 | 10 | 795.775 | 795.78
35.52318 | 12.99826 | 51.47856 | 35.52 | 13 | 51.48 | 10 | 795.775 | 795.78
35.52775 | 12.35233 | 52.11992 | 35.53 | 12.35 | 52.12 | 10 | 795.775 | 795.78
35.8001 | 11.68184 | 52.51805 | 35.8 | 11.68 | 52.52 | 10 | 795.775 | 795.78
36.16591 | 10.94164 | 52.89245 | 36.17 | 10.94 | 52.89 | 10 | 795.775 | 795.78
36.6769 | 10.38518 | 52.93792 | 36.68 | 10.39 | 52.94 | 10 | 795.775 | 795.78
37.31136 | 9.89724 | 52.79141 | 37.31 | 9.9 | 52.79 | 10 | 795.775 | 795.78
38.04126 | 9.4549 | 52.50383 | 38.04 | 9.45 | 52.5 | 10 | 795.775 | 795.78
38.78775 | 9.05861 | 52.15364 | 38.79 | 9.06 | 52.15 | 10 | 795.775 | 795.78
39.53109 | 8.70848 | 51.76043 | 39.53 | 8.71 | 51.76 | 10 | 795.775 | 795.78
40.27958 | 8.42752 | 51.29291 | 40.28 | 8.43 | 51.29 | 10 | 795.775 | 795.78
40.96576 | 8.19304 | 50.8412 | 40.97 | 8.19 | 50.84 | 10 | 795.775 | 795.78
41.69339 | 8.07367 | 50.23294 | 41.69 | 8.07 | 50.23 | 10 | 795.775 | 795.78
42.40129 | 7.95441 | 49.6443 | 42.4 | 7.95 | 49.64 | 10 | 795.775 | 795.78
43.18808 | 7.83471 | 48.97721 | 43.19 | 7.83 | 48.98 | 10 | 795.775 | 795.78
43.90427 | 7.73848 | 48.35725 | 43.9 | 7.74 | 48.36 | 10 | 795.775 | 795.78
44.58931 | 7.66548 | 47.74521 | 44.59 | 7.67 | 47.75 | 10 | 795.775 | 795.78
45.28264 | 7.61551 | 47.10185 | 45.28 | 7.62 | 47.1 | 10 | 795.775 | 795.78
45.96454 | 7.58866 | 46.4468 | 45.96 | 7.59 | 46.45 | 10 | 795.775 | 795.78
46.8022 | 7.44562 | 45.75219 | 46.8 | 7.45 | 45.75 | 10 | 795.775 | 795.78
47.55783 | 7.34916 | 45.09301 | 47.56 | 7.35 | 45.09 | 10 | 795.775 | 795.78
48.22629 | 7.23012 | 44.54359 | 48.23 | 7.23 | 44.54 | 10 | 795.775 | 795.78
48.86875 | 7.20349 | 43.92775 | 48.87 | 7.2 | 43.93 | 10 | 795.775 | 795.78
49.62753 | 7.06089 | 43.31158 | 49.63 | 7.06 | 43.31 | 10 | 795.775 | 795.78
50.27313 | 6.98811 | 42.73876 | 50.27 | 6.99 | 42.74 | 10 | 795.775 | 795.78
50.89902 | 6.91544 | 42.18554 | 50.9 | 6.92 | 42.19 | 10 | 795.775 | 795.78
51.52176 | 6.88892 | 41.58932 | 51.52 | 6.89 | 41.59 | 10 | 795.775 | 795.78
52.22652 | 6.81582 | 40.95766 | 52.23 | 6.82 | 40.96 | 10 | 795.775 | 795.78
52.7901 | 6.78963 | 40.42027 | 52.79 | 6.79 | 40.42 | 10 | 795.775 | 795.78
53.41598 | 6.71696 | 39.86706 | 53.42 | 6.72 | 39.87 | 10 | 795.775 | 795.78
54.06988 | 6.6672 | 39.26292 | 54.07 | 6.67 | 39.26 | 10 | 795.775 | 795.78
54.63346 | 6.64101 | 38.72553 | 54.63 | 6.64 | 38.73 | 10 | 795.775 | 795.78
55.19704 | 6.61483 | 38.18814 | 55.2 | 6.61 | 38.19 | 10 | 795.775 | 795.78
55.89037 | 6.56485 | 37.54478 | 55.89 | 6.56 | 37.54 | 10 | 795.775 | 795.78
56.50168 | 6.56147 | 36.93685 | 56.5 | 6.56 | 36.94 | 10 | 795.775 | 795.78
58.78401 | 6.47963 | 34.73636 | 58.78 | 6.48 | 34.74 | 10 | 795.775 | 795.78
58.22357 | 6.45966 | 35.31676 | 58.22 | 6.46 | 35.32 | 10 | 795.775 | 795.78
57.64027 | 6.48596 | 35.87377 | 57.64 | 6.49 | 35.87 | 10 | 795.775 | 795.78
57.09327 | 6.55819 | 36.34854 | 57.09 | 6.56 | 36.35 | 10 | 795.775 | 795.78
56.96397 | 19.33309 | 23.70294 | 56.96 | 19.33 | 23.7 | 30 | 2387.325 | 2387.33
55.80914 | 20.49622 | 23.69464 | 55.81 | 20.5 | 23.69 | 30 | 2387.325 | 2387.33
56.95558 | 18.17641 | 24.86801 | 56.96 | 18.18 | 24.87 | 30 | 2387.325 | 2387.33
54.85661 | 21.24997 | 23.89342 | 54.86 | 21.25 | 23.89 | 30 | 2387.325 | 2387.33
56.71116 | 17.49733 | 25.79151 | 56.71 | 17.5 | 25.79 | 30 | 2387.325 | 2387.33
54.14013 | 21.52611 | 24.33377 | 54.14 | 21.53 | 24.33 | 30 | 2387.325 | 2387.33
56.29815 | 17.1594 | 26.54245 | 56.3 | 17.16 | 26.54 | 30 | 2387.325 | 2387.33
53.49108 | 21.66579 | 24.84314 | 53.49 | 21.67 | 24.84 | 30 | 2387.325 | 2387.33
55.85141 | 16.8897 | 27.25889 | 55.85 | 16.89 | 27.26 | 30 | 2387.325 | 2387.33
52.84203 | 21.80547 | 25.3525 | 52.84 | 21.81 | 25.35 | 30 | 2387.325 | 2387.33
52.26042 | 21.80869 | 25.9309 | 52.26 | 21.81 | 25.93 | 30 | 2387.325 | 2387.33
51.71253 | 21.74368 | 26.5438 | 51.71 | 21.74 | 26.54 | 30 | 2387.325 | 2387.33
51.16463 | 21.67867 | 27.1567 | 51.16 | 21.68 | 27.16 | 30 | 2387.325 | 2387.33
50.68418 | 21.4772 | 27.83862 | 50.68 | 21.48 | 27.84 | 30 | 2387.325 | 2387.33
50.23745 | 21.2075 | 28.55506 | 50.24 | 21.21 | 28.56 | 30 | 2387.325 | 2387.33
52.59778 | 16.43141 | 30.97081 | 52.6 | 16.43 | 30.97 | 30 | 2387.325 | 2387.33
49.79071 | 20.9378 | 29.27149 | 49.79 | 20.94 | 29.27 | 30 | 2387.325 | 2387.33
51.91501 | 16.63932 | 31.44567 | 51.92 | 16.64 | 31.45 | 30 | 2387.325 | 2387.33
49.41141 | 20.53164 | 30.05695 | 49.41 | 20.53 | 30.06 | 30 | 2387.325 | 2387.33
51.16481 | 16.98369 | 31.8515 | 51.16 | 16.98 | 31.85 | 30 | 2387.325 | 2387.33
50.30488 | 21.07104 | 28.62408 | 50.3 | 21.07 | 28.62 | 30 | 2387.325 | 2387.33
52.59778 | 16.43141 | 30.97081 | 52.6 | 16.43 | 30.97 | 30 | 2387.325 | 2387.33
49.79071 | 20.9378 | 29.27149 | 49.79 | 20.94 | 29.27 | 30 | 2387.325 | 2387.33
51.91501 | 16.63932 | 31.44567 | 51.92 | 16.64 | 31.45 | 30 | 2387.325 | 2387.33
49.41141 | 20.53164 | 30.05695 | 49.41 | 20.53 | 30.06 | 30 | 2387.325 | 2387.33
51.16481 | 16.98369 | 31.8515 | 51.16 | 16.98 | 31.85 | 30 | 2387.325 | 2387.33
49.16699 | 19.85256 | 30.98044 | 49.17 | 19.85 | 30.98 | 30 | 2387.325 | 2387.33
50.34716 | 17.46452 | 32.18832 | 50.35 | 17.46 | 32.19 | 30 | 2387.325 | 2387.33
49.22605 | 18.55941 | 32.21454 | 49.23 | 18.56 | 32.21 | 30 | 2387.325 | 2387.33
57.00449 | 18.71555 | 24.27996 | 57 | 18.72 | 24.28 | 30 | 2387.325 | 2387.33
55.27772 | 16.71819 | 28.0041 | 55.28 | 16.72 | 28 | 30 | 2387.325 | 2387.33
54.56267 | 16.65294 | 28.78439 | 54.56 | 16.65 | 28.78 | 30 | 2387.325 | 2387.33
53.87562 | 16.61061 | 29.51377 | 53.88 | 16.61 | 29.51 | 30 | 2387.325 | 2387.33
53.34948 | 16.52125 | 30.12927 | 53.35 | 16.52 | 30.13 | 30 | 2387.325 | 2387.33
49.80939 | 17.99413 | 32.19648 | 49.81 | 17.99 | 32.2 | 30 | 2387.325 | 2387.33
49.11835 | 19.31284 | 31.56881 | 49.12 | 19.31 | 31.57 | 30 | 2387.325 | 2387.33
56.34461 | 20.01101 | 23.64438 | 56.34 | 20.01 | 23.64 | 30 | 2387.325 | 2387.33
79.12335 | 19.21041 | 1.66624 | 79.12 | 19.21 | 1.67 | 20 | 1591.55 | 1591.55
78.71033 | 18.87248 | 2.41718 | 78.71 | 18.87 | 2.42 | 20 | 1591.55 | 1591.55
78.29732 | 18.53455 | 3.16813 | 78.3 | 18.53 | 3.17 | 20 | 1591.55 | 1591.55
77.91802 | 18.12839 | 3.95358 | 77.92 | 18.13 | 3.95 | 20 | 1591.55 | 1591.55
77.50501 | 17.79046 | 4.70453 | 77.51 | 17.79 | 4.7 | 20 | 1591.55 | 1591.55
77.09199 | 17.45254 | 5.45547 | 77.09 | 17.45 | 5.46 | 20 | 1591.55 | 1591.55
76.67898 | 17.11461 | 6.20642 | 76.68 | 17.11 | 6.21 | 20 | 1591.55 | 1591.55
76.26596 | 16.77668 | 6.95736 | 76.27 | 16.78 | 6.96 | 20 | 1591.55 | 1591.55
75.81923 | 16.50698 | 7.6738 | 75.82 | 16.51 | 7.67 | 20 | 1591.55 | 1591.55
75.40621 | 16.16905 | 8.42474 | 75.41 | 16.17 | 8.42 | 20 | 1591.55 | 1591.55
74.92576 | 15.96758 | 9.10666 | 74.93 | 15.97 | 9.11 | 20 | 1591.55 | 1591.55
74.47902 | 15.69788 | 9.8231 | 74.48 | 15.7 | 9.82 | 20 | 1591.55 | 1591.55
74.03229 | 15.42818 | 10.53953 | 74.03 | 15.43 | 10.54 | 20 | 1591.55 | 1591.55
73.58555 | 15.15848 | 11.25597 | 73.59 | 15.16 | 11.26 | 20 | 1591.55 | 1591.55
73.03766 | 15.09347 | 11.86887 | 73.04 | 15.09 | 11.87 | 20 | 1591.55 | 1591.55
73.19698 | 14.88846 | 11.91456 | 73.2 | 14.89 | 11.91 | 20 | 1591.55 | 1591.55
72.75024 | 14.61876 | 12.631 | 72.75 | 14.62 | 12.63 | 20 | 1591.55 | 1591.55
72.26979 | 14.41729 | 13.31292 | 72.27 | 14.42 | 13.31 | 20 | 1591.55 | 1591.55
71.82306 | 14.14759 | 14.02935 | 71.82 | 14.15 | 14.03 | 20 | 1591.55 | 1591.55
71.30888 | 14.01435 | 14.67677 | 71.31 | 14.01 | 14.68 | 20 | 1591.55 | 1591.55
70.86215 | 13.74465 | 15.3932 | 70.86 | 13.74 | 15.39 | 20 | 1591.55 | 1591.55
70.38169 | 13.54318 | 16.07512 | 70.38 | 13.54 | 16.08 | 20 | 1591.55 | 1591.55
69.90124 | 13.34171 | 16.75705 | 69.9 | 13.34 | 16.76 | 20 | 1591.55 | 1591.55
69.42079 | 13.14024 | 17.43897 | 69.42 | 13.14 | 17.44 | 20 | 1591.55 | 1591.55
68.94033 | 12.93878 | 18.12089 | 68.94 | 12.94 | 18.12 | 20 | 1591.55 | 1591.55
68.45988 | 12.73731 | 18.80282 | 68.46 | 12.74 | 18.8 | 20 | 1591.55 | 1591.55
67.97943 | 12.53584 | 19.48474 | 67.98 | 12.54 | 19.48 | 20 | 1591.55 | 1591.55
67.46525 | 12.4026 | 20.13215 | 67.47 | 12.4 | 20.13 | 20 | 1591.55 | 1591.55
66.95108 | 12.26936 | 20.77956 | 66.95 | 12.27 | 20.78 | 20 | 1591.55 | 1591.55
66.47063 | 12.06789 | 21.46149 | 66.47 | 12.07 | 21.46 | 20 | 1591.55 | 1591.55
65.95645 | 11.93465 | 22.1089 | 65.96 | 11.93 | 22.11 | 20 | 1591.55 | 1591.55
65.476 | 11.73318 | 22.79082 | 65.48 | 11.73 | 22.79 | 20 | 1591.55 | 1591.55
64.96183 | 11.59994 | 23.43823 | 64.96 | 11.6 | 23.44 | 20 | 1591.55 | 1591.55
64.48137 | 11.39847 | 24.12016 | 64.48 | 11.4 | 24.12 | 20 | 1591.55 | 1591.55
63.9672 | 11.26523 | 24.76757 | 63.97 | 11.27 | 24.77 | 20 | 1591.55 | 1591.55
63.41931 | 11.20022 | 25.38047 | 63.42 | 11.2 | 25.38 | 20 | 1591.55 | 1591.55
62.90514 | 11.06698 | 26.02788 | 62.91 | 11.07 | 26.03 | 20 | 1591.55 | 1591.55
62.39096 | 10.93374 | 26.6753 | 62.39 | 10.93 | 26.68 | 20 | 1591.55 | 1591.55
61.84307 | 10.86873 | 27.2882 | 61.84 | 10.87 | 27.29 | 20 | 1591.55 | 1591.55
61.29518 | 10.80372 | 27.9011 | 61.3 | 10.8 | 27.9 | 20 | 1591.55 | 1591.55
60.78101 | 10.67048 | 28.54851 | 60.78 | 10.67 | 28.55 | 20 | 1591.55 | 1591.55
60.23311 | 10.60547 | 29.16142 | 60.23 | 10.61 | 29.16 | 20 | 1591.55 | 1591.55
59.6515 | 10.60869 | 29.73981 | 59.65 | 10.61 | 29.74 | 20 | 1591.55 | 1591.55
59.10361 | 10.54368 | 30.35271 | 59.1 | 10.54 | 30.35 | 20 | 1591.55 | 1591.55
58.55572 | 10.47867 | 30.96561 | 58.56 | 10.48 | 30.97 | 20 | 1591.55 | 1591.55
54.91012 | 10.22668 | 34.86319 | 54.91 | 10.23 | 34.86 | 20 | 1591.55 | 1591.55
54.32851 | 10.2299 | 35.44159 | 54.33 | 10.23 | 35.44 | 20 | 1591.55 | 1591.55
53.7469 | 10.23312 | 36.01998 | 53.75 | 10.23 | 36.02 | 20 | 1591.55 | 1591.55
53.16529 | 10.23634 | 36.59837 | 53.17 | 10.24 | 36.6 | 20 | 1591.55 | 1591.55
52.58368 | 10.23956 | 37.17676 | 52.58 | 10.24 | 37.18 | 20 | 1591.55 | 1591.55
52.00207 | 10.24278 | 37.75515 | 52 | 10.24 | 37.76 | 20 | 1591.55 | 1591.55
51.42046 | 10.246 | 38.33354 | 51.42 | 10.25 | 38.33 | 20 | 1591.55 | 1591.55
50.83885 | 10.24922 | 38.91193 | 50.84 | 10.25 | 38.91 | 20 | 1591.55 | 1591.55
50.22352 | 10.32067 | 39.45581 | 50.22 | 10.32 | 39.46 | 20 | 1591.55 | 1591.55
49.64191 | 10.32389 | 40.0342 | 49.64 | 10.32 | 40.03 | 20 | 1591.55 | 1591.55
49.06029 | 10.32711 | 40.61259 | 49.06 | 10.33 | 40.61 | 20 | 1591.55 | 1591.55
48.47868 | 10.33033 | 41.19098 | 48.48 | 10.33 | 41.19 | 20 | 1591.55 | 1591.55
47.86335 | 10.40178 | 41.73486 | 47.86 | 10.4 | 41.73 | 20 | 1591.55 | 1591.55
47.24802 | 10.47323 | 42.27875 | 47.25 | 10.47 | 42.28 | 20 | 1591.55 | 1591.55
46.66641 | 10.47645 | 42.85714 | 46.67 | 10.48 | 42.86 | 20 | 1591.55 | 1591.55
46.05108 | 10.5479 | 43.40102 | 46.05 | 10.55 | 43.4 | 20 | 1591.55 | 1591.55
45.43575 | 10.61935 | 43.9449 | 45.44 | 10.62 | 43.94 | 20 | 1591.55 | 1591.55
44.82042 | 10.6908 | 44.48878 | 44.82 | 10.69 | 44.49 | 20 | 1591.55 | 1591.55
44.20509 | 10.76225 | 45.03266 | 44.21 | 10.76 | 45.03 | 20 | 1591.55 | 1591.55
43.58976 | 10.8337 | 45.57654 | 43.59 | 10.83 | 45.58 | 20 | 1591.55 | 1591.55
42.97443 | 10.90515 | 46.12042 | 42.97 | 10.91 | 46.12 | 20 | 1591.55 | 1591.55
42.91627 | 10.90547 | 46.17826 | 42.92 | 10.91 | 46.18 | 20 | 1591.55 | 1591.55
42.30094 | 10.97692 | 46.72214 | 42.3 | 10.98 | 46.72 | 20 | 1591.55 | 1591.55
41.61817 | 11.18483 | 47.197 | 41.62 | 11.18 | 47.2 | 20 | 1591.55 | 1591.55
40.86797 | 11.5292 | 47.60283 | 40.87 | 11.53 | 47.6 | 20 | 1591.55 | 1591.55
42.0014 | 19.2118 | 38.7868 | 42 | 19.21 | 38.79 | 20 | 1591.55 | 1591.55
41.52095 | 19.01033 | 39.46872 | 41.52 | 19.01 | 39.47 | 20 | 1591.55 | 1591.55
40.7438 | 18.47029 | 40.78591 | 40.74 | 18.47 | 40.79 | 20 | 1591.55 | 1591.55
40.33079 | 18.13236 | 41.53685 | 40.33 | 18.13 | 41.54 | 20 | 1591.55 | 1591.55
39.6548 | 17.38763 | 42.95758 | 39.65 | 17.39 | 42.96 | 20 | 1591.55 | 1591.55
73.92739 | 25.49915 | 0.57346 | 73.93 | 25.5 | 0.57 | 20 | 1591.55 | 1591.55
73.27834 | 25.63883 | 1.08283 | 73.28 | 25.64 | 1.08 | 20 | 1591.55 | 1591.55
72.66301 | 25.71028 | 1.62671 | 72.66 | 25.71 | 1.63 | 20 | 1591.55 | 1591.55
72.04768 | 25.78173 | 2.17059 | 72.05 | 25.78 | 2.17 | 20 | 1591.55 | 1591.55
71.43235 | 25.85318 | 2.71447 | 71.43 | 25.85 | 2.71 | 20 | 1591.55 | 1591.55
70.81702 | 25.92463 | 3.25835 | 70.82 | 25.92 | 3.26 | 20 | 1591.55 | 1591.55
70.23541 | 25.92785 | 3.83674 | 70.24 | 25.93 | 3.84 | 20 | 1591.55 | 1591.55
69.62008 | 25.9993 | 4.38062 | 69.62 | 26 | 4.38 | 20 | 1591.55 | 1591.55
69.00475 | 26.07075 | 4.9245 | 69 | 26.07 | 4.92 | 20 | 1591.55 | 1591.55
68.38942 | 26.1422 | 5.46838 | 68.39 | 26.14 | 5.47 | 20 | 1591.55 | 1591.55
67.80781 | 26.14542 | 6.04677 | 67.81 | 26.15 | 6.05 | 20 | 1591.55 | 1591.55
67.2262 | 26.14864 | 6.62516 | 67.23 | 26.15 | 6.63 | 20 | 1591.55 | 1591.55
66.61087 | 26.22009 | 7.16904 | 66.61 | 26.22 | 7.17 | 20 | 1591.55 | 1591.55
66.06298 | 26.15508 | 7.78194 | 66.06 | 26.16 | 7.78 | 20 | 1591.55 | 1591.55
65.48137 | 26.1583 | 8.36034 | 65.48 | 26.16 | 8.36 | 20 | 1591.55 | 1591.55
64.89976 | 26.16152 | 8.93873 | 64.9 | 26.16 | 8.94 | 20 | 1591.55 | 1591.55
64.35187 | 26.09651 | 9.55163 | 64.35 | 26.1 | 9.55 | 20 | 1591.55 | 1591.55
63.77025 | 26.09973 | 10.13002 | 63.77 | 26.1 | 10.13 | 20 | 1591.55 | 1591.55
63.22236 | 26.03472 | 10.74292 | 63.22 | 26.03 | 10.74 | 20 | 1591.55 | 1591.55
62.67447 | 25.96971 | 11.35582 | 62.67 | 25.97 | 11.36 | 20 | 1591.55 | 1591.55
62.12658 | 25.9047 | 11.96872 | 62.13 | 25.9 | 11.97 | 20 | 1591.55 | 1591.55
61.57869 | 25.83969 | 12.58163 | 61.58 | 25.84 | 12.58 | 20 | 1591.55 | 1591.55
60.91447 | 25.77532 | 13.31021 | 60.91 | 25.78 | 13.31 | 20 | 1591.55 | 1591.55
60.36658 | 25.71031 | 13.92311 | 60.37 | 25.71 | 13.92 | 20 | 1591.55 | 1591.55
59.81869 | 25.6453 | 14.53601 | 59.82 | 25.65 | 14.54 | 20 | 1591.55 | 1591.55
59.21264 | 25.58061 | 15.20675 | 59.21 | 25.58 | 15.21 | 20 | 1591.55 | 1591.55
58.69846 | 25.44737 | 15.85416 | 58.7 | 25.45 | 15.85 | 20 | 1591.55 | 1591.55
58.18429 | 25.31413 | 16.50158 | 58.18 | 25.31 | 16.5 | 20 | 1591.55 | 1591.55
57.67012 | 25.18089 | 17.14899 | 57.67 | 25.18 | 17.15 | 20 | 1591.55 | 1591.55
57.12223 | 25.11588 | 17.76189 | 57.12 | 25.12 | 17.76 | 20 | 1591.55 | 1591.55
56.57433 | 25.05087 | 18.37479 | 56.57 | 25.05 | 18.37 | 20 | 1591.55 | 1591.55
55.72047 | 24.78343 | 19.4961 | 55.72 | 24.78 | 19.5 | 20 | 1591.55 | 1591.55
55.17258 | 24.71842 | 20.109 | 55.17 | 24.72 | 20.11 | 20 | 1591.55 | 1591.55
54.65841 | 24.58518 | 20.75641 | 54.66 | 24.59 | 20.76 | 20 | 1591.55 | 1591.55
54.14423 | 24.45194 | 21.40383 | 54.14 | 24.45 | 21.4 | 20 | 1591.55 | 1591.55
53.66378 | 24.25047 | 22.08575 | 53.66 | 24.25 | 22.09 | 20 | 1591.55 | 1591.55
53.14961 | 24.11723 | 22.73316 | 53.15 | 24.12 | 22.73 | 20 | 1591.55 | 1591.55
52.60172 | 24.05222 | 23.34606 | 52.6 | 24.05 | 23.35 | 20 | 1591.55 | 1591.55
56.06016 | 24.91763 | 19.0222 | 56.06 | 24.92 | 19.02 | 20 | 1591.55 | 1591.55
52.23758 | 23.85011 | 23.91231 | 52.24 | 23.85 | 23.91 | 20 | 1591.55 | 1591.55
51.72341 | 23.71687 | 24.55972 | 51.72 | 23.72 | 24.56 | 20 | 1591.55 | 1591.55
51.20924 | 23.58363 | 25.20713 | 51.21 | 23.58 | 25.21 | 20 | 1591.55 | 1591.55
50.69507 | 23.45039 | 25.85455 | 50.7 | 23.45 | 25.85 | 20 | 1591.55 | 1591.55
49.90864 | 23.04648 | 27.04488 | 49.91 | 23.05 | 27.04 | 20 | 1591.55 | 1591.55
49.39447 | 22.91324 | 27.69229 | 49.39 | 22.91 | 27.69 | 20 | 1591.55 | 1591.55
48.91401 | 22.71177 | 28.37421 | 48.91 | 22.71 | 28.37 | 20 | 1591.55 | 1591.55
48.43356 | 22.5103 | 29.05613 | 48.43 | 22.51 | 29.06 | 20 | 1591.55 | 1591.55
50.44726 | 23.24763 | 26.30511 | 50.45 | 23.25 | 26.31 | 20 | 1591.55 | 1591.55
49.9668 | 23.04616 | 26.98704 | 49.97 | 23.05 | 26.99 | 20 | 1591.55 | 1591.55
47.95311 | 22.30884 | 29.73806 | 47.95 | 22.31 | 29.74 | 20 | 1591.55 | 1591.55
47.43893 | 22.1756 | 30.38547 | 47.44 | 22.18 | 30.39 | 20 | 1591.55 | 1591.55
46.95848 | 21.97413 | 31.06739 | 46.96 | 21.97 | 31.07 | 20 | 1591.55 | 1591.55
46.39542 | 21.70507 | 31.89951 | 46.4 | 21.71 | 31.9 | 20 | 1591.55 | 1591.55
45.94869 | 21.43537 | 32.61594 | 45.95 | 21.44 | 32.62 | 20 | 1591.55 | 1591.55
45.44379 | 21.16599 | 33.39021 | 45.44 | 21.17 | 33.39 | 20 | 1591.55 | 1591.55
44.96334 | 20.96452 | 34.07214 | 44.96 | 20.96 | 34.07 | 20 | 1591.55 | 1591.55
44.48289 | 20.76306 | 34.75406 | 44.48 | 20.76 | 34.75 | 20 | 1591.55 | 1591.55
44.03615 | 20.49336 | 35.47049 | 44.04 | 20.49 | 35.47 | 20 | 1591.55 | 1591.55
43.81278 | 20.35851 | 35.82871 | 43.81 | 20.36 | 35.83 | 20 | 1591.55 | 1591.55
43.36605 | 20.08881 | 36.54514 | 43.37 | 20.09 | 36.55 | 20 | 1591.55 | 1591.55
42.91931 | 19.81911 | 37.26158 | 42.92 | 19.82 | 37.26 | 20 | 1591.55 | 1591.55
42.47258 | 19.54941 | 37.97801 | 42.47 | 19.55 | 37.98 | 20 | 1591.55 | 1591.55
41.10217 | 18.78052 | 40.11731 | 41.1 | 18.78 | 40.12 | 20 | 1591.55 | 1591.55
39.96214 | 17.86411 | 42.17375 | 39.96 | 17.86 | 42.17 | 20 | 1591.55 | 1591.55
39.21851 | 17.06084 | 43.72065 | 39.22 | 17.06 | 43.72 | 20 | 1591.55 | 1591.55
38.97386 | 16.60084 | 44.4253 | 38.97 | 16.6 | 44.43 | 20 | 1591.55 | 1591.55
38.72408 | 16.07165 | 45.20427 | 38.72 | 16.07 | 45.2 | 20 | 1591.55 | 1591.55
38.49916 | 15.61154 | 45.88931 | 38.5 | 15.61 | 45.89 | 20 | 1591.55 | 1591.55
38.46114 | 15.01198 | 46.52688 | 38.46 | 15.01 | 46.53 | 20 | 1591.55 | 1591.55
38.49371 | 14.38896 | 47.11732 | 38.49 | 14.39 | 47.12 | 20 | 1591.55 | 1591.55
38.70176 | 13.64963 | 47.6486 | 38.7 | 13.65 | 47.65 | 20 | 1591.55 | 1591.55
39.19103 | 12.97795 | 47.83102 | 39.19 | 12.98 | 47.83 | 20 | 1591.55 | 1591.55
39.86721 | 12.16683 | 47.96596 | 39.87 | 12.17 | 47.97 | 20 | 1591.55 | 1591.55
40.39678 | 11.77174 | 47.83148 | 40.4 | 11.77 | 47.83 | 20 | 1591.55 | 1591.55
79.38457 | 19.6297 | 0.98572 | 79.38 | 19.63 | 0.99 | 20 | 1591.55 | 1591.55
79.83898 | 19.90401 | 0.25701 | 79.84 | 19.9 | 0.26 | 20 | 1591.55 | 1591.55
79.897 | 20.06516 | 0.03784 | 79.9 | 20.07 | 0.04 | 20 | 1591.55 | 1591.55
74.50073 | 25.49296 | 0.00631 | 74.5 | 25.49 | 0.01 | 20 | 1591.55 | 1591.55
57.96982 | 10.47491 | 31.55527 | 57.97 | 10.47 | 31.56 | 20 | 1591.55 | 1591.55
57.36166 | 10.43214 | 32.2062 | 57.36 | 10.43 | 32.21 | 20 | 1591.55 | 1591.55
56.62374 | 10.41316 | 32.9631 | 56.62 | 10.41 | 32.96 | 20 | 1591.55 | 1591.55
56.01558 | 10.37039 | 33.61403 | 56.02 | 10.37 | 33.61 | 20 | 1591.55 | 1591.55
55.4157 | 10.35064 | 34.23366 | 55.42 | 10.35 | 34.23 | 20 | 1591.55 | 1591.55
61.03723 | 34.21199 | 4.75078 | 61.04 | 34.21 | 4.75 | 0.5 | 39.78875 | 39.79
60.11843 | 34.89751 | 4.98406 | 60.12 | 34.9 | 4.98 | 0.5 | 39.78875 | 39.79
59.23334 | 35.5148 | 5.25186 | 59.23 | 35.51 | 5.25 | 0.5 | 39.78875 | 39.79
36.15108 | 55.57923 | 8.26969 | 36.15 | 55.58 | 8.27 | 0.5 | 39.78875 | 39.79
35.13112 | 56.46944 | 8.39944 | 35.13 | 56.47 | 8.4 | 0.5 | 39.78875 | 39.79
34.11116 | 57.35965 | 8.52919 | 34.11 | 57.36 | 8.53 | 0.5 | 39.78875 | 39.79
33.0912 | 58.24985 | 8.65894 | 33.09 | 58.25 | 8.66 | 0.5 | 39.78875 | 39.79
32.07124 | 59.14006 | 8.78869 | 32.07 | 59.14 | 8.79 | 0.5 | 39.78875 | 39.79
31.05128 | 60.03027 | 8.91844 | 31.05 | 60.03 | 8.92 | 0.5 | 39.78875 | 39.79
29.93017 | 61.12517 | 8.94466 | 29.93 | 61.13 | 8.94 | 0.5 | 39.78875 | 39.79
41.51724 | 51.05868 | 7.42409 | 41.52 | 51.06 | 7.42 | 0.5 | 39.78875 | 39.79
40.49728 | 51.94888 | 7.55384 | 40.5 | 51.95 | 7.55 | 0.5 | 39.78875 | 39.79
39.51104 | 52.77086 | 7.7181 | 39.51 | 52.77 | 7.72 | 0.5 | 39.78875 | 39.79
38.5248 | 53.59284 | 7.88236 | 38.52 | 53.59 | 7.88 | 0.5 | 39.78875 | 39.79
37.606 | 54.27836 | 8.11564 | 37.61 | 54.28 | 8.12 | 0.5 | 39.78875 | 39.79
38.08984 | 54.00351 | 7.90665 | 38.09 | 54 | 7.91 | 0.5 | 39.78875 | 39.79
37.13732 | 54.75725 | 8.10543 | 37.14 | 54.76 | 8.11 | 0.5 | 39.78875 | 39.79
36.28596 | 55.30631 | 8.40773 | 36.29 | 55.31 | 8.41 | 0.5 | 39.78875 | 39.79
59.99283 | 35.03429 | 4.97288 | 59.99 | 35.03 | 4.97 | 0.5 | 39.78875 | 39.79
59.04031 | 35.78804 | 5.17166 | 59.04 | 35.79 | 5.17 | 0.5 | 39.78875 | 39.79
58.08778 | 36.54179 | 5.37043 | 58.09 | 36.54 | 5.37 | 0.5 | 39.78875 | 39.79
57.42607 | 37.29393 | 5.28001 | 57.43 | 37.29 | 5.28 | 0.5 | 39.78875 | 39.79
56.5747 | 37.84298 | 5.58231 | 56.57 | 37.84 | 5.58 | 0.5 | 39.78875 | 39.79
56.08747 | 38.59416 | 5.31837 | 56.09 | 38.59 | 5.32 | 0.5 | 39.78875 | 39.79
55.26983 | 39.07499 | 5.65519 | 55.27 | 39.07 | 5.66 | 0.5 | 39.78875 | 39.79
54.24987 | 39.96519 | 5.78494 | 54.25 | 39.97 | 5.78 | 0.5 | 39.78875 | 39.79
53.39851 | 40.51425 | 6.08724 | 53.4 | 40.51 | 6.09 | 0.5 | 39.78875 | 39.79
53.13803 | 40.92395 | 5.93802 | 53.14 | 40.92 | 5.94 | 0.5 | 39.78875 | 39.79
52.11807 | 41.81416 | 6.06777 | 52.12 | 41.81 | 6.07 | 0.5 | 39.78875 | 39.79
51.77499 | 42.15628 | 6.06873 | 51.77 | 42.16 | 6.07 | 0.5 | 39.78875 | 39.79
50.78875 | 42.97825 | 6.23299 | 50.79 | 42.98 | 6.23 | 0.5 | 39.78875 | 39.79
49.76879 | 43.86846 | 6.36275 | 49.77 | 43.87 | 6.36 | 0.5 | 39.78875 | 39.79
50.17003 | 43.52602 | 6.30394 | 50.17 | 43.53 | 6.3 | 0.5 | 39.78875 | 39.79
49.15007 | 44.41623 | 6.43369 | 49.15 | 44.42 | 6.43 | 0.5 | 39.78875 | 39.79
48.13011 | 45.30644 | 6.56345 | 48.13 | 45.31 | 6.56 | 0.5 | 39.78875 | 39.79
47.27875 | 45.8555 | 6.86575 | 47.28 | 45.86 | 6.87 | 0.5 | 39.78875 | 39.79
47.74404 | 45.85292 | 6.40304 | 47.74 | 45.85 | 6.4 | 0.5 | 39.78875 | 39.79
46.89268 | 46.40198 | 6.70534 | 46.89 | 46.4 | 6.71 | 0.5 | 39.78875 | 39.79
45.87272 | 47.29219 | 6.83509 | 45.87 | 47.29 | 6.84 | 0.5 | 39.78875 | 39.79
45.3366 | 47.90754 | 6.75585 | 45.34 | 47.91 | 6.76 | 0.5 | 39.78875 | 39.79
44.45152 | 48.52483 | 7.02365 | 44.45 | 48.52 | 7.02 | 0.5 | 39.78875 | 39.79
43.60015 | 49.07389 | 7.32595 | 43.6 | 49.07 | 7.33 | 0.5 | 39.78875 | 39.79
42.75468 | 49.96313 | 7.28219 | 42.75 | 49.96 | 7.28 | 0.5 | 39.78875 | 39.79
42.83728 | 50.03072 | 7.132 | 42.84 | 50.03 | 7.13 | 0.5 | 39.78875 | 39.79
42.01964 | 50.51155 | 7.46882 | 42.02 | 50.51 | 7.47 | 0.5 | 39.78875 | 39.79
30.39885 | 60.64627 | 8.95488 | 30.4 | 60.65 | 8.95 | 0.5 | 39.78875 | 39.79
29.24401 | 61.8094 | 8.94659 | 29.24 | 61.81 | 8.95 | 0.5 | 39.78875 | 39.79
28.22405 | 62.69961 | 9.07634 | 28.22 | 62.7 | 9.08 | 0.5 | 39.78875 | 39.79
28.36482 | 62.76687 | 8.86831 | 28.36 | 62.77 | 8.87 | 0.5 | 39.78875 | 39.79
27.37858 | 63.58885 | 9.03258 | 27.38 | 63.59 | 9.03 | 0.5 | 39.78875 | 39.79
26.39234 | 64.41083 | 9.19684 | 26.39 | 64.41 | 9.2 | 0.5 | 39.78875 | 39.79
21.46952 | 69.6774 | 8.85308 | 21.47 | 69.68 | 8.85 | 0.5 | 39.78875 | 39.79
20.21353 | 71.04522 | 8.74125 | 20.21 | 71.05 | 8.74 | 0.5 | 39.78875 | 39.79
19.12613 | 72.07189 | 8.80198 | 19.13 | 72.07 | 8.8 | 0.5 | 39.78875 | 39.79
19.19018 | 72.41175 | 8.39807 | 19.19 | 72.41 | 8.4 | 0.5 | 39.78875 | 39.79
17.96791 | 73.71133 | 8.32076 | 17.97 | 73.71 | 8.32 | 0.5 | 39.78875 | 39.79
16.44216 | 75.62499 | 7.93285 | 16.44 | 75.62 | 7.93 | 0.5 | 39.78875 | 39.79
17.43768 | 74.66687 | 7.89545 | 17.44 | 74.67 | 7.9 | 0.5 | 39.78875 | 39.79
16.31656 | 75.76177 | 7.92167 | 16.32 | 75.76 | 7.92 | 0.5 | 39.78875 | 39.79
14.72338 | 77.81189 | 7.46474 | 14.72 | 77.81 | 7.46 | 0.5 | 39.78875 | 39.79
14.42918 | 78.28982 | 7.281 | 14.43 | 78.29 | 7.28 | 0.5 | 39.78875 | 39.79
12.56625 | 80.88577 | 6.54798 | 12.57 | 80.89 | 6.55 | 0.5 | 39.78875 | 39.79
10.50938 | 85.04779 | 4.44283 | 10.51 | 85.05 | 4.44 | 0.5 | 39.78875 | 39.79
10.64426 | 84.77487 | 4.58087 | 10.64 | 84.77 | 4.58 | 0.5 | 39.78875 | 39.79
11.55468 | 82.93266 | 5.51266 | 11.55 | 82.93 | 5.51 | 0.5 | 39.78875 | 39.79
9.73723 | 86.14075 | 4.12201 | 9.74 | 86.14 | 4.12 | 0.5 | 39.78875 | 39.79
8.38847 | 88.86995 | 2.74158 | 8.39 | 88.87 | 2.74 | 0.5 | 39.78875 | 39.79
7.90713 | 89.9613 | 2.13157 | 7.91 | 89.96 | 2.13 | 0.5 | 39.78875 | 39.79
9.14466 | 87.1466 | 3.70874 | 9.14 | 87.15 | 3.71 | 0.5 | 39.78875 | 39.79
9.00834 | 87.70099 | 3.29067 | 9.01 | 87.7 | 3.29 | 0.5 | 39.78875 | 39.79
7.87834 | 90.54462 | 1.57704 | 7.88 | 90.54 | 1.58 | 0.5 | 39.78875 | 39.79
7.27247 | 91.77058 | 0.95695 | 7.27 | 91.77 | 0.96 | 0.5 | 39.78875 | 39.79
7.10386 | 92.50969 | 0.38645 | 7.1 | 92.51 | 0.39 | 0.5 | 39.78875 | 39.79
11.03371 | 83.72207 | 5.24421 | 11.03 | 83.72 | 5.24 | 0.5 | 39.78875 | 39.79
11.95852 | 82.00992 | 6.03156 | 11.96 | 82.01 | 6.03 | 0.5 | 39.78875 | 39.79
13.29972 | 79.9725 | 6.72777 | 13.3 | 79.97 | 6.73 | 0.5 | 39.78875 | 39.79
13.813 | 79.09308 | 7.09392 | 13.81 | 79.09 | 7.09 | 0.5 | 39.78875 | 39.79
15.39312 | 76.73139 | 7.87549 | 15.39 | 76.73 | 7.88 | 0.5 | 39.78875 | 39.79
18.56624 | 72.9768 | 8.45697 | 18.57 | 72.98 | 8.46 | 0.5 | 39.78875 | 39.79
20.82426 | 70.35761 | 8.81814 | 20.82 | 70.36 | 8.82 | 0.5 | 39.78875 | 39.79
61.74419 | 33.6374 | 4.61841 | 61.74 | 33.64 | 4.62 | 0.5 | 39.78875 | 39.79
62.43266 | 33.07996 | 4.48738 | 62.43 | 33.08 | 4.49 | 0.5 | 39.78875 | 39.79
63.12941 | 32.54553 | 4.32505 | 63.13 | 32.55 | 4.33 | 0.5 | 39.78875 | 39.79
63.80845 | 32.12655 | 4.065 | 63.81 | 32.13 | 4.07 | 0.5 | 39.78875 | 39.79
64.59123 | 31.7762 | 3.63257 | 64.59 | 31.78 | 3.63 | 0.5 | 39.78875 | 39.79
65.33257 | 31.31073 | 3.3567 | 65.33 | 31.31 | 3.36 | 0.5 | 39.78875 | 39.79
66.05619 | 30.9607 | 2.9831 | 66.06 | 30.96 | 2.98 | 0.5 | 39.78875 | 39.79
66.84412 | 30.67953 | 2.47635 | 66.84 | 30.68 | 2.48 | 0.5 | 39.78875 | 39.79
67.51887 | 30.46818 | 2.01295 | 67.52 | 30.47 | 2.01 | 0.5 | 39.78875 | 39.79
68.23307 | 30.25661 | 1.51032 | 68.23 | 30.26 | 1.51 | 0.5 | 39.78875 | 39.79
68.96898 | 30.16026 | 0.87076 | 68.97 | 30.16 | 0.87 | 0.5 | 39.78875 | 39.79
69.53456 | 30.2494 | 0.21603 | 69.53 | 30.25 | 0.22 | 0.5 | 39.78875 | 39.79
55.07276 | 44.90848 | 0.01876 | 55.07 | 44.91 | 0.02 | 0.3 | 23.87325 | 23.87
55.21937 | 44.49244 | 0.28819 | 55.22 | 44.49 | 0.29 | 0.3 | 23.87325 | 23.87
55.54774 | 43.86779 | 0.58447 | 55.55 | 43.87 | 0.58 | 0.3 | 23.87325 | 23.87
55.96842 | 43.33489 | 0.69669 | 55.97 | 43.33 | 0.7 | 0.3 | 23.87325 | 23.87
56.50027 | 42.61684 | 0.88289 | 56.5 | 42.62 | 0.88 | 0.3 | 23.87325 | 23.87
56.98326 | 42.03746 | 0.97928 | 56.98 | 42.04 | 0.98 | 0.3 | 23.87325 | 23.87
57.4268 | 41.45831 | 1.11489 | 57.43 | 41.46 | 1.11 | 0.3 | 23.87325 | 23.87
57.95237 | 40.83256 | 1.21508 | 57.95 | 40.83 | 1.22 | 0.3 | 23.87325 | 23.87
58.48936 | 40.18368 | 1.32696 | 58.49 | 40.18 | 1.33 | 0.3 | 23.87325 | 23.87
59.24127 | 39.41827 | 1.34045 | 59.24 | 39.42 | 1.34 | 0.3 | 23.87325 | 23.87
59.85715 | 38.76896 | 1.37389 | 59.86 | 38.77 | 1.37 | 0.3 | 23.87325 | 23.87
60.60592 | 38.0497 | 1.34438 | 60.61 | 38.05 | 1.34 | 0.3 | 23.87325 | 23.87
61.17607 | 37.49291 | 1.33102 | 61.18 | 37.49 | 1.33 | 0.3 | 23.87325 | 23.87
61.77423 | 36.95904 | 1.26674 | 61.77 | 36.96 | 1.27 | 0.3 | 23.87325 | 23.87
62.59244 | 36.3778 | 1.02975 | 62.59 | 36.38 | 1.03 | 0.3 | 23.87325 | 23.87
63.31406 | 35.91245 | 0.77349 | 63.31 | 35.91 | 0.77 | 0.3 | 23.87325 | 23.87
63.89651 | 35.60934 | 0.49416 | 63.9 | 35.61 | 0.49 | 0.3 | 23.87325 | 23.87
64.54639 | 35.32892 | 0.12468 | 64.55 | 35.33 | 0.12 | 0.3 | 23.87325 | 23.87
43.23451 | 56.64645 | 0.11904 | 43.23 | 56.65 | 0.12 | 0.3 | 23.87325 | 23.87
42.6875 | 56.71869 | 0.59381 | 42.69 | 56.72 | 0.59 | 0.3 | 23.87325 | 23.87
42.01161 | 57.09152 | 0.89688 | 42.01 | 57.09 | 0.9 | 0.3 | 23.87325 | 23.87
41.45717 | 57.41754 | 1.12529 | 41.46 | 57.42 | 1.13 | 0.3 | 23.87325 | 23.87
41.03563 | 57.67362 | 1.29075 | 41.04 | 57.67 | 1.29 | 0.3 | 23.87325 | 23.87
40.4812 | 57.99964 | 1.51916 | 40.48 | 58 | 1.52 | 0.3 | 23.87325 | 23.87
39.89561 | 58.34891 | 1.75548 | 39.9 | 58.35 | 1.76 | 0.3 | 23.87325 | 23.87
39.40348 | 58.62845 | 1.96807 | 39.4 | 58.63 | 1.97 | 0.3 | 23.87325 | 23.87
38.76589 | 59.16254 | 2.07157 | 38.77 | 59.16 | 2.07 | 0.3 | 23.87325 | 23.87
37.7982 | 59.76767 | 2.43413 | 37.8 | 59.77 | 2.43 | 0.3 | 23.87325 | 23.87
37.07029 | 60.32533 | 2.60437 | 37.07 | 60.33 | 2.6 | 0.3 | 23.87325 | 23.87
36.30809 | 60.95239 | 2.73952 | 36.31 | 60.95 | 2.74 | 0.3 | 23.87325 | 23.87
35.69021 | 61.48637 | 2.82341 | 35.69 | 61.49 | 2.82 | 0.3 | 23.87325 | 23.87
35.04433 | 61.99745 | 2.95822 | 35.04 | 62 | 2.96 | 0.3 | 23.87325 | 23.87
34.38901 | 62.64698 | 2.964 | 34.39 | 62.65 | 2.96 | 0.3 | 23.87325 | 23.87
33.74513 | 63.27338 | 2.98149 | 33.75 | 63.27 | 2.98 | 0.3 | 23.87325 | 23.87
33.01922 | 63.94638 | 3.0344 | 33.02 | 63.95 | 3.03 | 0.3 | 23.87325 | 23.87
32.3359 | 64.573 | 3.0911 | 32.34 | 64.57 | 3.09 | 0.3 | 23.87325 | 23.87
31.62457 | 65.1767 | 3.19873 | 31.62 | 65.18 | 3.2 | 0.3 | 23.87325 | 23.87
30.79893 | 66.01172 | 3.18935 | 30.8 | 66.01 | 3.19 | 0.3 | 23.87325 | 23.87
30.08445 | 66.66159 | 3.25396 | 30.08 | 66.66 | 3.25 | 0.3 | 23.87325 | 23.87
29.47172 | 67.26475 | 3.26353 | 29.47 | 67.26 | 3.26 | 0.3 | 23.87325 | 23.87
28.82469 | 67.9373 | 3.23801 | 28.82 | 67.94 | 3.24 | 0.3 | 23.87325 | 23.87
28.1528 | 68.54079 | 3.30641 | 28.15 | 68.54 | 3.31 | 0.3 | 23.87325 | 23.87
27.72697 | 69.00451 | 3.26852 | 27.73 | 69 | 3.27 | 0.3 | 23.87325 | 23.87
23.98085 | 72.92375 | 3.0954 | 23.98 | 72.92 | 3.1 | 0.3 | 23.87325 | 23.87
24.71304 | 72.15845 | 3.12851 | 24.71 | 72.16 | 3.13 | 0.3 | 23.87325 | 23.87
25.20117 | 71.64825 | 3.15058 | 25.2 | 71.65 | 3.15 | 0.3 | 23.87325 | 23.87
25.75474 | 71.04542 | 3.19984 | 25.75 | 71.05 | 3.2 | 0.3 | 23.87325 | 23.87
26.38205 | 70.37297 | 3.24498 | 26.38 | 70.37 | 3.24 | 0.3 | 23.87325 | 23.87
26.92419 | 69.79327 | 3.28254 | 26.92 | 69.79 | 3.28 | 0.3 | 23.87325 | 23.87
23.29753 | 73.55037 | 3.1521 | 23.3 | 73.55 | 3.15 | 0.3 | 23.87325 | 23.87
22.72938 | 74.22249 | 3.04813 | 22.73 | 74.22 | 3.05 | 0.3 | 23.87325 | 23.87
22.07406 | 74.87202 | 3.05391 | 22.07 | 74.87 | 3.05 | 0.3 | 23.87325 | 23.87
21.44047 | 75.63678 | 2.92276 | 21.44 | 75.64 | 2.92 | 0.3 | 23.87325 | 23.87
20.8163 | 76.26307 | 2.92063 | 20.82 | 76.26 | 2.92 | 0.3 | 23.87325 | 23.87
20.26788 | 76.93508 | 2.79705 | 20.27 | 76.94 | 2.8 | 0.3 | 23.87325 | 23.87
19.75889 | 77.60687 | 2.63424 | 19.76 | 77.61 | 2.63 | 0.3 | 23.87325 | 23.87
19.18445 | 78.3713 | 2.44425 | 19.18 | 78.37 | 2.44 | 0.3 | 23.87325 | 23.87
18.58201 | 79.11281 | 2.30518 | 18.58 | 79.11 | 2.31 | 0.3 | 23.87325 | 23.87
18.03044 | 79.83097 | 2.13859 | 18.03 | 79.83 | 2.14 | 0.3 | 23.87325 | 23.87
17.52973 | 80.52579 | 1.94448 | 17.53 | 80.53 | 1.94 | 0.3 | 23.87325 | 23.87
17.07876 | 81.35873 | 1.5625 | 17.08 | 81.36 | 1.56 | 0.3 | 23.87325 | 23.87
16.54691 | 82.07679 | 1.3763 | 16.55 | 82.08 | 1.38 | 0.3 | 23.87325 | 23.87
16.05964 | 82.8638 | 1.07656 | 16.06 | 82.86 | 1.08 | 0.3 | 23.87325 | 23.87
15.71355 | 83.60389 | 0.68255 | 15.71 | 83.6 | 0.68 | 0.3 | 23.87325 | 23.87
15.29802 | 84.20596 | 0.49602 | 15.3 | 84.21 | 0.5 | 0.3 | 23.87325 | 23.87
14.87505 | 85.06182 | 0.06313 | 14.88 | 85.06 | 0.06 | 0.3 | 23.87325 | 23.87